## Sheet1
Bulk density (g/cm³) | Porosity (%) | Carbonization temperature (˚C) | Heating rate (˚C/min) | Holding time (hr) | Precursor | Precursor_Category | Strain (%) | Stress (MPa) | Compressive strength (Mpa) | Log_Compressive_Strength
0.067 | 96.6 | 900 | 5 | 2 | tannin-based | Biomass-based | 1.890359 | 0.01265823 | 0.52 | -0.6539265
0.067 | 96.6 | 900 | 5 | 2 | tannin-based | Biomass-based | 3.780718 | 0.01687764 | 0.52 | -0.6539265
0.067 | 96.6 | 900 | 5 | 2 | tannin-based | Biomass-based | 4.914934 | 0.02531646 | 0.52 | -0.6539265
0.067 | 96.6 | 900 | 5 | 2 | tannin-based | Biomass-based | 6.238185 | 0.03797468 | 0.52 | -0.6539265
0.067 | 96.6 | 900 | 5 | 2 | tannin-based | Biomass-based | 7.372401 | 0.0464135 | 0.52 | -0.6539265
0.067 | 96.6 | 900 | 5 | 2 | tannin-based | Biomass-based | 8.695652 | 0.05907173 | 0.52 | -0.6539265
0.067 | 96.6 | 900 | 5 | 2 | tannin-based | Biomass-based | 9.829868 | 0.07172996 | 0.52 | -0.6539265
0.067 | 96.6 | 900 | 5 | 2 | tannin-based | Biomass-based | 10.77505 | 0.08438819 | 0.52 | -0.6539265
0.067 | 96.6 | 900 | 5 | 2 | tannin-based | Biomass-based | 12.0983 | 0.1012658 | 0.52 | -0.6539265
0.067 | 96.6 | 900 | 5 | 2 | tannin-based | Biomass-based | 13.23251 | 0.1118143 | 0.52 | -0.6539265
0.067 | 96.6 | 900 | 5 | 2 | tannin-based | Biomass-based | 14.55577 | 0.1265823 | 0.52 | -0.6539265
0.067 | 96.6 | 900 | 5 | 2 | tannin-based | Biomass-based | 16.44612 | 0.1392405 | 0.52 | -0.6539265
0.067 | 96.6 | 900 | 5 | 2 | tannin-based | Biomass-based | 17.58034 | 0.1455696 | 0.52 | -0.6539265
0.067 | 96.6 | 900 | 5 | 2 | tannin-based | Biomass-based | 19.09263 | 0.1603376 | 0.52 | -0.6539265
0.067 | 96.6 | 900 | 5 | 2 | tannin-based | Biomass-based | 20.41588 | 0.1751055 | 0.52 | -0.6539265
0.067 | 96.6 | 900 | 5 | 2 | tannin-based | Biomass-based | 21.55009 | 0.1877637 | 0.52 | -0.6539265
0.067 | 96.6 | 900 | 5 | 2 | tannin-based | Biomass-based | 23.06238 | 0.1962025 | 0.52 | -0.6539265
0.067 | 96.6 | 900 | 5 | 2 | tannin-based | Biomass-based | 23.81853 | 0.1919831 | 0.52 | -0.6539265
0.067 | 96.6 | 900 | 5 | 2 | tannin-based | Biomass-based | 24.95274 | 0.1919831 | 0.52 | -0.6539265
0.067 | 96.6 | 900 | 5 | 2 | tannin-based | Biomass-based | 26.65406 | 0.1919831 | 0.52 | -0.6539265
0.067 | 96.6 | 900 | 5 | 2 | tannin-based | Biomass-based | 29.30057 | 0.2025316 | 0.52 | -0.6539265
0.067 | 96.6 | 900 | 5 | 2 | tannin-based | Biomass-based | 29.30057 | 0.2025316 | 0.52 | -0.6539265
0.067 | 96.6 | 900 | 5 | 2 | tannin-based | Biomass-based | 31.19093 | 0.1877637 | 0.52 | -0.6539265
0.067 | 96.6 | 900 | 5 | 2 | tannin-based | Biomass-based | 33.45936 | 0.1940928 | 0.52 | -0.6539265
0.067 | 96.6 | 900 | 5 | 2 | tannin-based | Biomass-based | 33.45936 | 0.1940928 | 0.52 | -0.6539265
0.067 | 96.6 | 900 | 5 | 2 | tannin-based | Biomass-based | 35.53875 | 0.2405063 | 0.52 | -0.6539265
0.067 | 96.6 | 900 | 5 | 2 | tannin-based | Biomass-based | 35.53875 | 0.1983122 | 0.52 | -0.6539265
0.067 | 96.6 | 900 | 5 | 2 | tannin-based | Biomass-based | 37.42911 | 0.1898734 | 0.52 | -0.6539265
0.067 | 96.6 | 900 | 5 | 2 | tannin-based | Biomass-based | 39.31947 | 0.1919831 | 0.52 | -0.6539265
0.067 | 96.6 | 900 | 5 | 2 | tannin-based | Biomass-based | 42.34405 | 0.1940928 | 0.52 | -0.6539265
0.067 | 96.6 | 900 | 5 | 2 | tannin-based | Biomass-based | 44.42344 | 0.1919831 | 0.52 | -0.6539265
0.067 | 96.6 | 900 | 5 | 2 | tannin-based | Biomass-based | 46.3138 | 0.1835443 | 0.52 | -0.6539265
0.067 | 96.6 | 900 | 5 | 2 | tannin-based | Biomass-based | 49.90548 | 0.1772152 | 0.52 | -0.6539265
0.067 | 96.6 | 900 | 5 | 2 | tannin-based | Biomass-based | 49.90548 | 0.1772152 | 0.52 | -0.6539265
0.067 | 96.6 | 900 | 5 | 2 | tannin-based | Biomass-based | 51.79584 | 0.1708861 | 0.52 | -0.6539265
0.067 | 96.6 | 900 | 5 | 2 | tannin-based | Biomass-based | 52.93006 | 0.1603376 | 0.52 | -0.6539265
0.067 | 96.6 | 900 | 5 | 2 | tannin-based | Biomass-based | 54.06427 | 0.164557 | 0.52 | -0.6539265
0.067 | 96.6 | 900 | 5 | 2 | tannin-based | Biomass-based | 55.57656 | 0.164557 | 0.52 | -0.6539265
0.067 | 96.6 | 900 | 5 | 2 | tannin-based | Biomass-based | 57.65595 | 0.1582278 | 0.52 | -0.6539265
0.067 | 96.6 | 900 | 5 | 2 | tannin-based | Biomass-based | 59.35728 | 0.1582278 | 0.52 | -0.6539265
0.067 | 96.6 | 900 | 5 | 2 | tannin-based | Biomass-based | 61.24764 | 0.1582278 | 0.52 | -0.6539265
0.067 | 96.6 | 900 | 5 | 2 | tannin-based | Biomass-based | 62.38185 | 0.1729958 | 0.52 | -0.6539265
0.067 | 96.6 | 900 | 5 | 2 | tannin-based | Biomass-based | 63.51607 | 0.1751055 | 0.52 | -0.6539265
0.067 | 96.6 | 900 | 5 | 2 | tannin-based | Biomass-based | 64.46125 | 0.1624473 | 0.52 | -0.6539265
0.067 | 96.6 | 900 | 5 | 2 | tannin-based | Biomass-based | 66.35161 | 0.1603376 | 0.52 | -0.6539265
0.067 | 96.6 | 900 | 5 | 2 | tannin-based | Biomass-based | 68.05293 | 0.1708861 | 0.52 | -0.6539265
0.067 | 96.6 | 900 | 5 | 2 | tannin-based | Biomass-based | 69.94329 | 0.1687764 | 0.52 | -0.6539265
0.067 | 96.6 | 900 | 5 | 2 | tannin-based | Biomass-based | 69.94329 | 0.1540084 | 0.52 | -0.6539265
0.067 | 96.6 | 900 | 5 | 2 | tannin-based | Biomass-based | 72.40076 | 0.1666667 | 0.52 | -0.6539265
0.067 | 96.6 | 900 | 5 | 2 | tannin-based | Biomass-based | 73.72401 | 0.1624473 | 0.52 | -0.6539265
0.067 | 96.6 | 900 | 5 | 2 | tannin-based | Biomass-based | 75.61437 | 0.1518987 | 0.52 | -0.6539265
0.067 | 96.6 | 900 | 5 | 2 | tannin-based | Biomass-based | 78.07183 | 0.1603376 | 0.52 | -0.6539265
0.067 | 96.6 | 900 | 5 | 2 | tannin-based | Biomass-based | 79.77316 | 0.1518987 | 0.52 | -0.6539265
0.067 | 96.6 | 900 | 5 | 2 | tannin-based | Biomass-based | 80.71834 | 0.1413502 | 0.52 | -0.6539265
0.067 | 96.6 | 900 | 5 | 2 | tannin-based | Biomass-based | 82.6087 | 0.1350211 | 0.52 | -0.6539265
0.067 | 96.6 | 900 | 5 | 2 | tannin-based | Biomass-based | 84.68809 | 0.128692 | 0.52 | -0.6539265
0.067 | 96.6 | 900 | 5 | 2 | tannin-based | Biomass-based | 86.57845 | 0.1244726 | 0.52 | -0.6539265
0.067 | 96.6 | 900 | 5 | 2 | tannin-based | Biomass-based | 88.09074 | 0.1350211 | 0.52 | -0.6539265
0.067 | 96.6 | 900 | 5 | 2 | tannin-based | Biomass-based | 88.46881 | 0.1540084 | 0.52 | -0.6539265
0.067 | 96.6 | 900 | 5 | 2 | tannin-based | Biomass-based | 89.60302 | 0.1772152 | 0.52 | -0.6539265
0.067 | 96.6 | 900 | 5 | 2 | tannin-based | Biomass-based | 89.79206 | 0.2109705 | 0.52 | -0.6539265
0.067 | 96.6 | 900 | 5 | 2 | tannin-based | Biomass-based | 90.35917 | 0.242616 | 0.52 | -0.6539265
0.067 | 96.6 | 900 | 5 | 2 | tannin-based | Biomass-based | 90.17013 | 0.2700422 | 0.52 | -0.6539265
0.067 | 96.6 | 900 | 5 | 2 | tannin-based | Biomass-based | 90.73724 | 0.2953586 | 0.52 | -0.6539265
0.067 | 96.6 | 900 | 5 | 2 | tannin-based | Biomass-based | 91.49338 | 0.3185654 | 0.52 | -0.6539265
0.067 | 96.6 | 900 | 5 | 2 | tannin-based | Biomass-based | 91.49338 | 0.3481013 | 0.52 | -0.6539265
0.067 | 96.6 | 900 | 5 | 2 | tannin-based | Biomass-based | 91.49338 | 0.3628692 | 0.52 | -0.6539265
0.067 | 96.6 | 900 | 5 | 2 | tannin-based | Biomass-based | 91.49338 | 0.3924051 | 0.52 | -0.6539265
0.067 | 96.6 | 900 | 5 | 2 | tannin-based | Biomass-based | 91.87146 | 0.4156118 | 0.52 | -0.6539265
0.067 | 96.6 | 900 | 5 | 2 | tannin-based | Biomass-based | 91.87146 | 0.4493671 | 0.52 | -0.6539265
0.067 | 96.6 | 900 | 5 | 2 | tannin-based | Biomass-based | 92.06049 | 0.4852321 | 0.52 | -0.6539265
0.067 | 96.6 | 900 | 5 | 2 | tannin-based | Biomass-based | 92.24953 | 0.5063291 | 0.52 | -0.6539265
0.067 | 96.6 | 900 | 5 | 2 | tannin-based | Biomass-based | 92.24953 | 0.5316456 | 0.52 | -0.6539265
0.067 | 96.6 | 900 | 5 | 2 | tannin-based | Biomass-based | 92.6276 | 0.5506329 | 0.52 | -0.6539265
0.067 | 96.6 | 900 | 5 | 2 | tannin-based | Biomass-based | 92.6276 | 0.5675105 | 0.52 | -0.6539265
0.067 | 96.6 | 900 | 5 | 2 | tannin-based | Biomass-based | 93.19471 | 0.592827 | 0.52 | -0.6539265
0.067 | 96.6 | 900 | 5 | 2 | tannin-based | Biomass-based | 93.00567 | 0.6118143 | 0.52 | -0.6539265
0.067 | 96.6 | 900 | 5 | 2 | tannin-based | Biomass-based | 93.19471 | 0.6413502 | 0.52 | -0.6539265
0.067 | 96.6 | 900 | 5 | 2 | tannin-based | Biomass-based | 93.00567 | 0.6582278 | 0.52 | -0.6539265
0.067 | 96.6 | 900 | 5 | 2 | tannin-based | Biomass-based | 93.00567 | 0.6835443 | 0.52 | -0.6539265
0.067 | 96.6 | 900 | 5 | 2 | tannin-based | Biomass-based | 93.57278 | 0.7046414 | 0.52 | -0.6539265
0.067 | 96.6 | 900 | 5 | 2 | tannin-based | Biomass-based | 93.38374 | 0.7194093 | 0.52 | -0.6539265
0.067 | 96.6 | 900 | 5 | 2 | tannin-based | Biomass-based | 93.38374 | 0.7341772 | 0.52 | -0.6539265
0.067 | 96.6 | 900 | 5 | 2 | tannin-based | Biomass-based | 93.38374 | 0.7594937 | 0.52 | -0.6539265
0.067 | 96.6 | 900 | 5 | 2 | tannin-based | Biomass-based | 93.76181 | 0.7721519 | 0.52 | -0.6539265
0.067 | 96.6 | 900 | 5 | 2 | tannin-based | Biomass-based | 93.76181 | 0.7932489 | 0.52 | -0.6539265
0.067 | 96.6 | 900 | 5 | 2 | tannin-based | Biomass-based | 93.76181 | 0.8080169 | 0.52 | -0.6539265
0.067 | 96.6 | 900 | 5 | 2 | tannin-based | Biomass-based | 94.13989 | 0.8206751 | 0.52 | -0.6539265
0.067 | 96.6 | 900 | 5 | 2 | tannin-based | Biomass-based | 94.13989 | 0.8270042 | 0.52 | -0.6539265
0.067 | 96.6 | 900 | 5 | 2 | tannin-based | Biomass-based | 94.13989 | 0.8375527 | 0.52 | -0.6539265
0.067 | 96.6 | 900 | 5 | 2 | tannin-based | Biomass-based | 94.70699 | 0.8544304 | 0.52 | -0.6539265
0.067 | 96.6 | 900 | 5 | 2 | tannin-based | Biomass-based | 94.32892 | 0.8670886 | 0.52 | -0.6539265
0.067 | 96.6 | 900 | 5 | 2 | tannin-based | Biomass-based | 94.13989 | 0.8860759 | 0.52 | -0.6539265
0.067 | 96.6 | 900 | 5 | 2 | tannin-based | Biomass-based | 94.51796 | 0.8966245 | 0.52 | -0.6539265
0.067 | 96.6 | 900 | 5 | 2 | tannin-based | Biomass-based | 94.13989 | 0.9050633 | 0.52 | -0.6539265
0.067 | 96.6 | 900 | 5 | 2 | tannin-based | Biomass-based | 93.95085 | 0.9156118 | 0.52 | -0.6539265
0.067 | 96.6 | 900 | 5 | 2 | tannin-based | Biomass-based | 94.32892 | 0.9303797 | 0.52 | -0.6539265
0.067 | 96.6 | 900 | 5 | 2 | tannin-based | Biomass-based | 94.32892 | 0.9409283 | 0.52 | -0.6539265
0.067 | 96.6 | 900 | 5 | 2 | tannin-based | Biomass-based | 94.32892 | 0.943038 | 0.52 | -0.6539265
0.067 | 96.6 | 900 | 5 | 2 | tannin-based | Biomass-based | 91.68242 | 0.4704641 | 0.52 | -0.6539265
0.0855 | 95.5 | 900 | 5 | 2 | tannin-based | Biomass-based | 1.937984 | 0.01084599 | 0.21 | -1.560648
0.0855 | 95.5 | 900 | 5 | 2 | tannin-based | Biomass-based | 3.294574 | 0.01084599 | 0.21 | -1.560648
0.0855 | 95.5 | 900 | 5 | 2 | tannin-based | Biomass-based | 4.651163 | 0.01735358 | 0.21 | -1.560648
0.0855 | 95.5 | 900 | 5 | 2 | tannin-based | Biomass-based | 5.232558 | 0.03253796 | 0.21 | -1.560648
0.0855 | 95.5 | 900 | 5 | 2 | tannin-based | Biomass-based | 6.20155 | 0.04772234 | 0.21 | -1.560648
0.0855 | 95.5 | 900 | 5 | 2 | tannin-based | Biomass-based | 6.589147 | 0.06507592 | 0.21 | -1.560648
0.0855 | 95.5 | 900 | 5 | 2 | tannin-based | Biomass-based | 7.751938 | 0.0824295 | 0.21 | -1.560648
0.0855 | 95.5 | 900 | 5 | 2 | tannin-based | Biomass-based | 8.139535 | 0.1019523 | 0.21 | -1.560648
0.0855 | 95.5 | 900 | 5 | 2 | tannin-based | Biomass-based | 9.302326 | 0.1193059 | 0.21 | -1.560648
0.0855 | 95.5 | 900 | 5 | 2 | tannin-based | Biomass-based | 9.496124 | 0.132321 | 0.21 | -1.560648
0.0855 | 95.5 | 900 | 5 | 2 | tannin-based | Biomass-based | 10.65891 | 0.1518438 | 0.21 | -1.560648
0.0855 | 95.5 | 900 | 5 | 2 | tannin-based | Biomass-based | 11.62791 | 0.164859 | 0.21 | -1.560648
0.0855 | 95.5 | 900 | 5 | 2 | tannin-based | Biomass-based | 12.7907 | 0.186551 | 0.21 | -1.560648
0.0855 | 95.5 | 900 | 5 | 2 | tannin-based | Biomass-based | 13.95349 | 0.1995662 | 0.21 | -1.560648
0.0855 | 95.5 | 900 | 5 | 2 | tannin-based | Biomass-based | 15.50388 | 0.2234273 | 0.21 | -1.560648
0.0855 | 95.5 | 900 | 5 | 2 | tannin-based | Biomass-based | 16.86047 | 0.2429501 | 0.21 | -1.560648
0.0855 | 95.5 | 900 | 5 | 2 | tannin-based | Biomass-based | 17.44186 | 0.2516269 | 0.21 | -1.560648
0.0855 | 95.5 | 900 | 5 | 2 | tannin-based | Biomass-based | 18.02326 | 0.2624729 | 0.21 | -1.560648
0.0855 | 95.5 | 900 | 5 | 2 | tannin-based | Biomass-based | 18.60465 | 0.2668113 | 0.21 | -1.560648
0.0855 | 95.5 | 900 | 5 | 2 | tannin-based | Biomass-based | 20.15504 | 0.2819957 | 0.21 | -1.560648
0.0855 | 95.5 | 900 | 5 | 2 | tannin-based | Biomass-based | 22.67442 | 0.2603037 | 0.21 | -1.560648
0.0855 | 95.5 | 900 | 5 | 2 | tannin-based | Biomass-based | 23.25581 | 0.2711497 | 0.21 | -1.560648
0.0855 | 95.5 | 900 | 5 | 2 | tannin-based | Biomass-based | 23.64341 | 0.2819957 | 0.21 | -1.560648
0.0855 | 95.5 | 900 | 5 | 2 | tannin-based | Biomass-based | 25.77519 | 0.2819957 | 0.21 | -1.560648
0.0855 | 95.5 | 900 | 5 | 2 | tannin-based | Biomass-based | 25.77519 | 0.2603037 | 0.21 | -1.560648
0.0855 | 95.5 | 900 | 5 | 2 | tannin-based | Biomass-based | 28.68217 | 0.2906725 | 0.21 | -1.560648
0.0855 | 95.5 | 900 | 5 | 2 | tannin-based | Biomass-based | 30.03876 | 0.2863341 | 0.21 | -1.560648
0.0855 | 95.5 | 900 | 5 | 2 | tannin-based | Biomass-based | 31.39535 | 0.2863341 | 0.21 | -1.560648
0.0855 | 95.5 | 900 | 5 | 2 | tannin-based | Biomass-based | 33.72093 | 0.2993492 | 0.21 | -1.560648
0.0855 | 95.5 | 900 | 5 | 2 | tannin-based | Biomass-based | 33.91473 | 0.2863341 | 0.21 | -1.560648
0.0855 | 95.5 | 900 | 5 | 2 | tannin-based | Biomass-based | 35.65891 | 0.2863341 | 0.21 | -1.560648
0.0855 | 95.5 | 900 | 5 | 2 | tannin-based | Biomass-based | 37.2093 | 0.2863341 | 0.21 | -1.560648
0.0855 | 95.5 | 900 | 5 | 2 | tannin-based | Biomass-based | 40.31008 | 0.2798265 | 0.21 | -1.560648
0.0855 | 95.5 | 900 | 5 | 2 | tannin-based | Biomass-based | 43.02326 | 0.2646421 | 0.21 | -1.560648
0.0855 | 95.5 | 900 | 5 | 2 | tannin-based | Biomass-based | 44.18605 | 0.2646421 | 0.21 | -1.560648
0.0855 | 95.5 | 900 | 5 | 2 | tannin-based | Biomass-based | 45.34884 | 0.2668113 | 0.21 | -1.560648
0.0855 | 95.5 | 900 | 5 | 2 | tannin-based | Biomass-based | 46.70543 | 0.2668113 | 0.21 | -1.560648
0.0855 | 95.5 | 900 | 5 | 2 | tannin-based | Biomass-based | 49.03101 | 0.2668113 | 0.21 | -1.560648
0.0855 | 95.5 | 900 | 5 | 2 | tannin-based | Biomass-based | 50.96899 | 0.2668113 | 0.21 | -1.560648
0.0855 | 95.5 | 900 | 5 | 2 | tannin-based | Biomass-based | 52.51938 | 0.2646421 | 0.21 | -1.560648
0.0855 | 95.5 | 900 | 5 | 2 | tannin-based | Biomass-based | 53.87597 | 0.2646421 | 0.21 | -1.560648
0.0855 | 95.5 | 900 | 5 | 2 | tannin-based | Biomass-based | 55.03876 | 0.2689805 | 0.21 | -1.560648
0.0855 | 95.5 | 900 | 5 | 2 | tannin-based | Biomass-based | 56.20155 | 0.2603037 | 0.21 | -1.560648
0.0855 | 95.5 | 900 | 5 | 2 | tannin-based | Biomass-based | 57.55814 | 0.2603037 | 0.21 | -1.560648
0.0855 | 95.5 | 900 | 5 | 2 | tannin-based | Biomass-based | 59.30233 | 0.2603037 | 0.21 | -1.560648
0.0855 | 95.5 | 900 | 5 | 2 | tannin-based | Biomass-based | 60.46512 | 0.2603037 | 0.21 | -1.560648
0.0855 | 95.5 | 900 | 5 | 2 | tannin-based | Biomass-based | 62.2093 | 0.2559653 | 0.21 | -1.560648
0.0855 | 95.5 | 900 | 5 | 2 | tannin-based | Biomass-based | 64.34109 | 0.2494577 | 0.21 | -1.560648
0.0855 | 95.5 | 900 | 5 | 2 | tannin-based | Biomass-based | 65.69767 | 0.2472885 | 0.21 | -1.560648
0.0855 | 95.5 | 900 | 5 | 2 | tannin-based | Biomass-based | 67.05426 | 0.2451193 | 0.21 | -1.560648
0.0855 | 95.5 | 900 | 5 | 2 | tannin-based | Biomass-based | 68.02326 | 0.2451193 | 0.21 | -1.560648
0.0855 | 95.5 | 900 | 5 | 2 | tannin-based | Biomass-based | 69.18605 | 0.2516269 | 0.21 | -1.560648
0.0855 | 95.5 | 900 | 5 | 2 | tannin-based | Biomass-based | 70.15504 | 0.2516269 | 0.21 | -1.560648
0.0855 | 95.5 | 900 | 5 | 2 | tannin-based | Biomass-based | 71.31783 | 0.2429501 | 0.21 | -1.560648
0.0855 | 95.5 | 900 | 5 | 2 | tannin-based | Biomass-based | 72.48062 | 0.2429501 | 0.21 | -1.560648
0.0855 | 95.5 | 900 | 5 | 2 | tannin-based | Biomass-based | 73.64341 | 0.2537961 | 0.21 | -1.560648
0.0855 | 95.5 | 900 | 5 | 2 | tannin-based | Biomass-based | 74.6124 | 0.2451193 | 0.21 | -1.560648
0.0855 | 95.5 | 900 | 5 | 2 | tannin-based | Biomass-based | 75.96899 | 0.2407809 | 0.21 | -1.560648
0.0855 | 95.5 | 900 | 5 | 2 | tannin-based | Biomass-based | 77.51938 | 0.2429501 | 0.21 | -1.560648
0.0855 | 95.5 | 900 | 5 | 2 | tannin-based | Biomass-based | 78.87597 | 0.2342733 | 0.21 | -1.560648
0.0855 | 95.5 | 900 | 5 | 2 | tannin-based | Biomass-based | 79.84496 | 0.2429501 | 0.21 | -1.560648
0.0855 | 95.5 | 900 | 5 | 2 | tannin-based | Biomass-based | 80.81395 | 0.2429501 | 0.21 | -1.560648
0.0855 | 95.5 | 900 | 5 | 2 | tannin-based | Biomass-based | 82.75194 | 0.2255965 | 0.21 | -1.560648
0.0855 | 95.5 | 900 | 5 | 2 | tannin-based | Biomass-based | 84.10853 | 0.2169197 | 0.21 | -1.560648
0.0855 | 95.5 | 900 | 5 | 2 | tannin-based | Biomass-based | 86.04651 | 0.2039046 | 0.21 | -1.560648
0.0855 | 95.5 | 900 | 5 | 2 | tannin-based | Biomass-based | 86.82171 | 0.2169197 | 0.21 | -1.560648
0.0855 | 95.5 | 900 | 5 | 2 | tannin-based | Biomass-based | 86.82171 | 0.2342733 | 0.21 | -1.560648
0.0855 | 95.5 | 900 | 5 | 2 | tannin-based | Biomass-based | 87.0155 | 0.2537961 | 0.21 | -1.560648
0.0855 | 95.5 | 900 | 5 | 2 | tannin-based | Biomass-based | 87.2093 | 0.2733189 | 0.21 | -1.560648
0.0855 | 95.5 | 900 | 5 | 2 | tannin-based | Biomass-based | 87.4031 | 0.2928416 | 0.21 | -1.560648
0.0855 | 95.5 | 900 | 5 | 2 | tannin-based | Biomass-based | 87.5969 | 0.3123644 | 0.21 | -1.560648
0.0855 | 95.5 | 900 | 5 | 2 | tannin-based | Biomass-based | 87.5969 | 0.3275488 | 0.21 | -1.560648
0.0855 | 95.5 | 900 | 5 | 2 | tannin-based | Biomass-based | 87.5969 | 0.3470716 | 0.21 | -1.560648
0.0855 | 95.5 | 900 | 5 | 2 | tannin-based | Biomass-based | 87.7907 | 0.3644252 | 0.21 | -1.560648
0.0855 | 95.5 | 900 | 5 | 2 | tannin-based | Biomass-based | 88.37209 | 0.3796095 | 0.21 | -1.560648
0.0855 | 95.5 | 900 | 5 | 2 | tannin-based | Biomass-based | 88.37209 | 0.3926247 | 0.21 | -1.560648
0.0855 | 95.5 | 900 | 5 | 2 | tannin-based | Biomass-based | 88.37209 | 0.4034707 | 0.21 | -1.560648
0.0855 | 95.5 | 900 | 5 | 2 | tannin-based | Biomass-based | 88.37209 | 0.4164859 | 0.21 | -1.560648
0.0855 | 95.5 | 900 | 5 | 2 | tannin-based | Biomass-based | 88.75969 | 0.4403471 | 0.21 | -1.560648
0.0855 | 95.5 | 900 | 5 | 2 | tannin-based | Biomass-based | 88.75969 | 0.4577007 | 0.21 | -1.560648
0.0855 | 95.5 | 900 | 5 | 2 | tannin-based | Biomass-based | 88.75969 | 0.4663774 | 0.21 | -1.560648
0.0855 | 95.5 | 900 | 5 | 2 | tannin-based | Biomass-based | 88.75969 | 0.4967462 | 0.21 | -1.560648
0.0855 | 95.5 | 900 | 5 | 2 | tannin-based | Biomass-based | 88.75969 | 0.5075922 | 0.21 | -1.560648
0.0855 | 95.5 | 900 | 5 | 2 | tannin-based | Biomass-based | 88.75969 | 0.5249458 | 0.21 | -1.560648
0.0855 | 95.5 | 900 | 5 | 2 | tannin-based | Biomass-based | 88.95349 | 0.5336226 | 0.21 | -1.560648
0.0855 | 95.5 | 900 | 5 | 2 | tannin-based | Biomass-based | 88.95349 | 0.5444685 | 0.21 | -1.560648
0.0855 | 95.5 | 900 | 5 | 2 | tannin-based | Biomass-based | 89.34109 | 0.5596529 | 0.21 | -1.560648
0.0855 | 95.5 | 900 | 5 | 2 | tannin-based | Biomass-based | 89.34109 | 0.5856833 | 0.21 | -1.560648
0.0855 | 95.5 | 900 | 5 | 2 | tannin-based | Biomass-based | 89.34109 | 0.6030369 | 0.21 | -1.560648
0.0855 | 95.5 | 900 | 5 | 2 | tannin-based | Biomass-based | 89.34109 | 0.6225597 | 0.21 | -1.560648
0.0855 | 95.5 | 900 | 5 | 2 | tannin-based | Biomass-based | 89.53488 | 0.6529284 | 0.21 | -1.560648
0.0855 | 95.5 | 900 | 5 | 2 | tannin-based | Biomass-based | 89.72868 | 0.6767896 | 0.21 | -1.560648
0.0855 | 95.5 | 900 | 5 | 2 | tannin-based | Biomass-based | 89.72868 | 0.6984816 | 0.21 | -1.560648
0.0855 | 95.5 | 900 | 5 | 2 | tannin-based | Biomass-based | 89.72868 | 0.7266811 | 0.21 | -1.560648
0.0855 | 95.5 | 900 | 5 | 2 | tannin-based | Biomass-based | 89.53488 | 0.7440347 | 0.21 | -1.560648
0.0855 | 95.5 | 900 | 5 | 2 | tannin-based | Biomass-based | 89.53488 | 0.7548807 | 0.21 | -1.560648
0.0855 | 95.5 | 900 | 5 | 2 | tannin-based | Biomass-based | 89.72868 | 0.7722343 | 0.21 | -1.560648
0.0855 | 95.5 | 900 | 5 | 2 | tannin-based | Biomass-based | 90.11628 | 0.7982646 | 0.21 | -1.560648
0.0855 | 95.5 | 900 | 5 | 2 | tannin-based | Biomass-based | 90.11628 | 0.8503254 | 0.21 | -1.560648
0.0855 | 95.5 | 900 | 5 | 2 | tannin-based | Biomass-based | 90.11628 | 0.8850325 | 0.21 | -1.560648
0.088 | 95.7 | 900 | 4 | 2 | Tannin powder and isocyanate -( 4.25 g pMDI) | Biomass-based | 5.646689 | 0.02181445 | 0.5 | -0.6931472
0.088 | 95.7 | 900 | 4 | 2 | Tannin powder and isocyanate -( 4.25 g pMDI) | Biomass-based | 6.621566 | 0.03268159 | 0.5 | -0.6931472
0.088 | 95.7 | 900 | 4 | 2 | Tannin powder and isocyanate -( 4.25 g pMDI) | Biomass-based | 8.271772 | 0.03679526 | 0.5 | -0.6931472
0.088 | 95.7 | 900 | 4 | 2 | Tannin powder and isocyanate -( 4.25 g pMDI) | Biomass-based | 8.762075 | 0.03489722 | 0.5 | -0.6931472
0.088 | 95.7 | 900 | 4 | 2 | Tannin powder and isocyanate -( 4.25 g pMDI) | Biomass-based | 10.12395 | 0.03492676 | 0.5 | -0.6931472
0.088 | 95.7 | 900 | 4 | 2 | Tannin powder and isocyanate -( 4.25 g pMDI) | Biomass-based | 11.09798 | 0.04145548 | 0.5 | -0.6931472
0.088 | 95.7 | 900 | 4 | 2 | Tannin powder and isocyanate -( 4.25 g pMDI) | Biomass-based | 12.65567 | 0.04799686 | 0.5 | -0.6931472
0.088 | 95.7 | 900 | 4 | 2 | Tannin powder and isocyanate -( 4.25 g pMDI) | Biomass-based | 14.01797 | 0.05019561 | 0.5 | -0.6931472
0.088 | 95.7 | 900 | 4 | 2 | Tannin powder and isocyanate -( 4.25 g pMDI) | Biomass-based | 14.79787 | 0.05888932 | 0.5 | -0.6931472
0.088 | 95.7 | 900 | 4 | 2 | Tannin powder and isocyanate -( 4.25 g pMDI) | Biomass-based | 15.77064 | 0.05891042 | 0.5 | -0.6931472
0.088 | 95.7 | 900 | 4 | 2 | Tannin powder and isocyanate -( 4.25 g pMDI) | Biomass-based | 16.93922 | 0.06544336 | 0.5 | -0.6931472
0.088 | 95.7 | 900 | 4 | 2 | Tannin powder and isocyanate -( 4.25 g pMDI) | Biomass-based | 17.91241 | 0.06763367 | 0.5 | -0.6931472
0.088 | 95.7 | 900 | 4 | 2 | Tannin powder and isocyanate -( 4.25 g pMDI) | Biomass-based | 18.88518 | 0.06765477 | 0.5 | -0.6931472
0.088 | 95.7 | 900 | 4 | 2 | Tannin powder and isocyanate -( 4.25 g pMDI) | Biomass-based | 19.081 | 0.07416661 | 0.5 | -0.6931472
0.088 | 95.7 | 900 | 4 | 2 | Tannin powder and isocyanate -( 4.25 g pMDI) | Biomass-based | 19.47011 | 0.07417505 | 0.5 | -0.6931472
0.088 | 95.7 | 900 | 4 | 2 | Tannin powder and isocyanate -( 4.25 g pMDI) | Biomass-based | 20.05334 | 0.0720185 | 0.5 | -0.6931472
0.088 | 95.7 | 900 | 4 | 2 | Tannin powder and isocyanate -( 4.25 g pMDI) | Biomass-based | 20.93309 | 0.07923103 | 0.5 | -0.6931472
0.088 | 95.7 | 900 | 4 | 2 | Tannin powder and isocyanate -( 4.25 g pMDI) | Biomass-based | 21.41733 | 0.08289408 | 0.5 | -0.6931472
0.088 | 95.7 | 900 | 4 | 2 | Tannin powder and isocyanate -( 4.25 g pMDI) | Biomass-based | 22.58338 | 0.07641178 | 0.5 | -0.6931472
0.088 | 95.7 | 900 | 4 | 2 | Tannin powder and isocyanate -( 4.25 g pMDI) | Biomass-based | 22.58465 | 0.0829194 | 0.5 | -0.6931472
0.088 | 95.7 | 900 | 4 | 2 | Tannin powder and isocyanate -( 4.25 g pMDI) | Biomass-based | 23.36371 | 0.08727469 | 0.5 | -0.6931472
0.088 | 95.7 | 900 | 4 | 2 | Tannin powder and isocyanate -( 4.25 g pMDI) | Biomass-based | 24.14276 | 0.09162999 | 0.5 | -0.6931472
0.088 | 95.7 | 900 | 4 | 2 | Tannin powder and isocyanate -( 4.25 g pMDI) | Biomass-based | 25.31093 | 0.09599372 | 0.5 | -0.6931472
0.088 | 95.7 | 900 | 4 | 2 | Tannin powder and isocyanate -( 4.25 g pMDI) | Biomass-based | 26.0883 | 0.09167219 | 0.5 | -0.6931472
0.088 | 95.7 | 900 | 4 | 2 | Tannin powder and isocyanate -( 4.25 g pMDI) | Biomass-based | 26.47951 | 0.1025267 | 0.5 | -0.6931472
0.088 | 95.7 | 900 | 4 | 2 | Tannin powder and isocyanate -( 4.25 g pMDI) | Biomass-based | 27.25857 | 0.106882 | 0.5 | -0.6931472
0.088 | 95.7 | 900 | 4 | 2 | Tannin powder and isocyanate -( 4.25 g pMDI) | Biomass-based | 28.35591 | 0.1074995 | 0.5 | -0.6931472
0.088 | 95.7 | 900 | 4 | 2 | Tannin powder and isocyanate -( 4.25 g pMDI) | Biomass-based | 29.01166 | 0.117766 | 0.5 | -0.6931472
0.088 | 95.7 | 900 | 4 | 2 | Tannin powder and isocyanate -( 4.25 g pMDI) | Biomass-based | 30.10264 | 0.1151047 | 0.5 | -0.6931472
0.088 | 95.7 | 900 | 4 | 2 | Tannin powder and isocyanate -( 4.25 g pMDI) | Biomass-based | 31.15175 | 0.1178124 | 0.5 | -0.6931472
0.088 | 95.7 | 900 | 4 | 2 | Tannin powder and isocyanate -( 4.25 g pMDI) | Biomass-based | 31.15301 | 0.12432 | 0.5 | -0.6931472
0.088 | 95.7 | 900 | 4 | 2 | Tannin powder and isocyanate -( 4.25 g pMDI) | Biomass-based | 31.92912 | 0.1134909 | 0.5 | -0.6931472
0.088 | 95.7 | 900 | 4 | 2 | Tannin powder and isocyanate -( 4.25 g pMDI) | Biomass-based | 32.5132 | 0.1156727 | 0.5 | -0.6931472
0.088 | 95.7 | 900 | 4 | 2 | Tannin powder and isocyanate -( 4.25 g pMDI) | Biomass-based | 32.90399 | 0.124358 | 0.5 | -0.6931472
0.088 | 95.7 | 900 | 4 | 2 | Tannin powder and isocyanate -( 4.25 g pMDI) | Biomass-based | 33.4885 | 0.1287091 | 0.5 | -0.6931472
0.088 | 95.7 | 900 | 4 | 2 | Tannin powder and isocyanate -( 4.25 g pMDI) | Biomass-based | 34.073 | 0.1330601 | 0.5 | -0.6931472
0.088 | 95.7 | 900 | 4 | 2 | Tannin powder and isocyanate -( 4.25 g pMDI) | Biomass-based | 35.04408 | 0.1244044 | 0.5 | -0.6931472
0.088 | 95.7 | 900 | 4 | 2 | Tannin powder and isocyanate -( 4.25 g pMDI) | Biomass-based | 36.01558 | 0.1179179 | 0.5 | -0.6931472
0.088 | 95.7 | 900 | 4 | 2 | Tannin powder and isocyanate -( 4.25 g pMDI) | Biomass-based | 36.59924 | 0.1179306 | 0.5 | -0.6931472
0.088 | 95.7 | 900 | 4 | 2 | Tannin powder and isocyanate -( 4.25 g pMDI) | Biomass-based | 37.18417 | 0.1244508 | 0.5 | -0.6931472
0.088 | 95.7 | 900 | 4 | 2 | Tannin powder and isocyanate -( 4.25 g pMDI) | Biomass-based | 37.76783 | 0.1244635 | 0.5 | -0.6931472
0.088 | 95.7 | 900 | 4 | 2 | Tannin powder and isocyanate -( 4.25 g pMDI) | Biomass-based | 38.74102 | 0.1266538 | 0.5 | -0.6931472
0.088 | 95.7 | 900 | 4 | 2 | Tannin powder and isocyanate -( 4.25 g pMDI) | Biomass-based | 39.71505 | 0.1331825 | 0.5 | -0.6931472
0.088 | 95.7 | 900 | 4 | 2 | Tannin powder and isocyanate -( 4.25 g pMDI) | Biomass-based | 40.29744 | 0.1266876 | 0.5 | -0.6931472
0.088 | 95.7 | 900 | 4 | 2 | Tannin powder and isocyanate -( 4.25 g pMDI) | Biomass-based | 40.87941 | 0.1180234 | 0.5 | -0.6931472
0.088 | 95.7 | 900 | 4 | 2 | Tannin powder and isocyanate -( 4.25 g pMDI) | Biomass-based | 41.65678 | 0.1137019 | 0.5 | -0.6931472
0.088 | 95.7 | 900 | 4 | 2 | Tannin powder and isocyanate -( 4.25 g pMDI) | Biomass-based | 42.43584 | 0.1180572 | 0.5 | -0.6931472
0.088 | 95.7 | 900 | 4 | 2 | Tannin powder and isocyanate -( 4.25 g pMDI) | Biomass-based | 42.82326 | 0.1093888 | 0.5 | -0.6931472
0.088 | 95.7 | 900 | 4 | 2 | Tannin powder and isocyanate -( 4.25 g pMDI) | Biomass-based | 43.60358 | 0.1202517 | 0.5 | -0.6931472
0.088 | 95.7 | 900 | 4 | 2 | Tannin powder and isocyanate -( 4.25 g pMDI) | Biomass-based | 43.99142 | 0.1137525 | 0.5 | -0.6931472
0.088 | 95.7 | 900 | 4 | 2 | Tannin powder and isocyanate -( 4.25 g pMDI) | Biomass-based | 44.57424 | 0.1094268 | 0.5 | -0.6931472
0.088 | 95.7 | 900 | 4 | 2 | Tannin powder and isocyanate -( 4.25 g pMDI) | Biomass-based | 45.35161 | 0.1051052 | 0.5 | -0.6931472
0.088 | 95.7 | 900 | 4 | 2 | Tannin powder and isocyanate -( 4.25 g pMDI) | Biomass-based | 45.54701 | 0.1094479 | 0.5 | -0.6931472
0.088 | 95.7 | 900 | 4 | 2 | Tannin powder and isocyanate -( 4.25 g pMDI) | Biomass-based | 45.93696 | 0.1137947 | 0.5 | -0.6931472
0.088 | 95.7 | 900 | 4 | 2 | Tannin powder and isocyanate -( 4.25 g pMDI) | Biomass-based | 46.71517 | 0.1138116 | 0.5 | -0.6931472
0.088 | 95.7 | 900 | 4 | 2 | Tannin powder and isocyanate -( 4.25 g pMDI) | Biomass-based | 47.49254 | 0.1094901 | 0.5 | -0.6931472
0.088 | 95.7 | 900 | 4 | 2 | Tannin powder and isocyanate -( 4.25 g pMDI) | Biomass-based | 48.27075 | 0.1095069 | 0.5 | -0.6931472
0.088 | 95.7 | 900 | 4 | 2 | Tannin powder and isocyanate -( 4.25 g pMDI) | Biomass-based | 48.46531 | 0.1095112 | 0.5 | -0.6931472
0.088 | 95.7 | 900 | 4 | 2 | Tannin powder and isocyanate -( 4.25 g pMDI) | Biomass-based | 49.24479 | 0.1160357 | 0.5 | -0.6931472
0.088 | 95.7 | 900 | 4 | 2 | Tannin powder and isocyanate -( 4.25 g pMDI) | Biomass-based | 49.82802 | 0.1138791 | 0.5 | -0.6931472
0.088 | 95.7 | 900 | 4 | 2 | Tannin powder and isocyanate -( 4.25 g pMDI) | Biomass-based | 50.80037 | 0.111731 | 0.5 | -0.6931472
0.088 | 95.7 | 900 | 4 | 2 | Tannin powder and isocyanate -( 4.25 g pMDI) | Biomass-based | 52.16224 | 0.1117606 | 0.5 | -0.6931472
0.088 | 95.7 | 900 | 4 | 2 | Tannin powder and isocyanate -( 4.25 g pMDI) | Biomass-based | 52.7891 | 0.1058673 | 0.5 | -0.6931472
0.088 | 95.7 | 900 | 4 | 2 | Tannin powder and isocyanate -( 4.25 g pMDI) | Biomass-based | 53.52327 | 0.1074517 | 0.5 | -0.6931472
0.088 | 95.7 | 900 | 4 | 2 | Tannin powder and isocyanate -( 4.25 g pMDI) | Biomass-based | 54.30191 | 0.1096378 | 0.5 | -0.6931472
0.088 | 95.7 | 900 | 4 | 2 | Tannin powder and isocyanate -( 4.25 g pMDI) | Biomass-based | 55.08012 | 0.1096547 | 0.5 | -0.6931472
0.088 | 95.7 | 900 | 4 | 2 | Tannin powder and isocyanate -( 4.25 g pMDI) | Biomass-based | 55.66294 | 0.1053289 | 0.5 | -0.6931472
0.088 | 95.7 | 900 | 4 | 2 | Tannin powder and isocyanate -( 4.25 g pMDI) | Biomass-based | 56.44031 | 0.1010074 | 0.5 | -0.6931472
0.088 | 95.7 | 900 | 4 | 2 | Tannin powder and isocyanate -( 4.25 g pMDI) | Biomass-based | 57.0227 | 0.09451241 | 0.5 | -0.6931472
0.088 | 95.7 | 900 | 4 | 2 | Tannin powder and isocyanate -( 4.25 g pMDI) | Biomass-based | 58.38415 | 0.09237275 | 0.5 | -0.6931472
0.088 | 95.7 | 900 | 4 | 2 | Tannin powder and isocyanate -( 4.25 g pMDI) | Biomass-based | 59.47673 | 0.09303977 | 0.5 | -0.6931472
0.088 | 95.7 | 900 | 4 | 2 | Tannin powder and isocyanate -( 4.25 g pMDI) | Biomass-based | 59.74434 | 0.08372546 | 0.5 | -0.6931472
0.088 | 95.7 | 900 | 4 | 2 | Tannin powder and isocyanate -( 4.25 g pMDI) | Biomass-based | 60.71626 | 0.07940815 | 0.5 | -0.6931472
0.088 | 95.7 | 900 | 4 | 2 | Tannin powder and isocyanate -( 4.25 g pMDI) | Biomass-based | 61.49447 | 0.07942503 | 0.5 | -0.6931472
0.088 | 95.7 | 900 | 4 | 2 | Tannin powder and isocyanate -( 4.25 g pMDI) | Biomass-based | 62.46724 | 0.07944613 | 0.5 | -0.6931472
0.088 | 95.7 | 900 | 4 | 2 | Tannin powder and isocyanate -( 4.25 g pMDI) | Biomass-based | 63.43916 | 0.07512882 | 0.5 | -0.6931472
0.088 | 95.7 | 900 | 4 | 2 | Tannin powder and isocyanate -( 4.25 g pMDI) | Biomass-based | 64.21695 | 0.0729765 | 0.5 | -0.6931472
0.088 | 95.7 | 900 | 4 | 2 | Tannin powder and isocyanate -( 4.25 g pMDI) | Biomass-based | 64.60564 | 0.07081573 | 0.5 | -0.6931472
0.109 | 94.6 | 900 | 4 | 2 | Tannin powder and isocyanate -( 8.5 g pMDI) | Biomass-based | 2.733031 | 0.04561242 | 0.65 | -0.4307829
0.109 | 94.6 | 900 | 4 | 2 | Tannin powder and isocyanate -( 8.5 g pMDI) | Biomass-based | 3.509979 | 0.03912168 | 0.65 | -0.4307829
0.109 | 94.6 | 900 | 4 | 2 | Tannin powder and isocyanate -( 8.5 g pMDI) | Biomass-based | 4.492157 | 0.0458531 | 0.65 | -0.4307829
0.109 | 94.6 | 900 | 4 | 2 | Tannin powder and isocyanate -( 8.5 g pMDI) | Biomass-based | 5.4572 | 0.04784071 | 0.65 | -0.4307829
0.109 | 94.6 | 900 | 4 | 2 | Tannin powder and isocyanate -( 8.5 g pMDI) | Biomass-based | 6.042126 | 0.05436099 | 0.65 | -0.4307829
0.109 | 94.6 | 900 | 4 | 2 | Tannin powder and isocyanate -( 8.5 g pMDI) | Biomass-based | 7.015737 | 0.05872051 | 0.65 | -0.4307829
0.109 | 94.6 | 900 | 4 | 2 | Tannin powder and isocyanate -( 8.5 g pMDI) | Biomass-based | 7.693747 | 0.05594687 | 0.65 | -0.4307829
0.109 | 94.6 | 900 | 4 | 2 | Tannin powder and isocyanate -( 8.5 g pMDI) | Biomass-based | 8.961693 | 0.06093191 | 0.65 | -0.4307829
0.109 | 94.6 | 900 | 4 | 2 | Tannin powder and isocyanate -( 8.5 g pMDI) | Biomass-based | 9.935726 | 0.06746064 | 0.65 | -0.4307829
0.109 | 94.6 | 900 | 4 | 2 | Tannin powder and isocyanate -( 8.5 g pMDI) | Biomass-based | 10.92433 | 0.06555479 | 0.65 | -0.4307829
0.109 | 94.6 | 900 | 4 | 2 | Tannin powder and isocyanate -( 8.5 g pMDI) | Biomass-based | 12.46619 | 0.07402312 | 0.65 | -0.4307829
0.109 | 94.6 | 900 | 4 | 2 | Tannin powder and isocyanate -( 8.5 g pMDI) | Biomass-based | 14.0973 | 0.07805083 | 0.65 | -0.4307829
0.109 | 94.6 | 900 | 4 | 2 | Tannin powder and isocyanate -( 8.5 g pMDI) | Biomass-based | 15.19162 | 0.08275903 | 0.65 | -0.4307829
0.109 | 94.6 | 900 | 4 | 2 | Tannin powder and isocyanate -( 8.5 g pMDI) | Biomass-based | 16.16523 | 0.08711854 | 0.65 | -0.4307829
0.109 | 94.6 | 900 | 4 | 2 | Tannin powder and isocyanate -( 8.5 g pMDI) | Biomass-based | 17.29984 | 0.09300936 | 0.65 | -0.4307829
0.109 | 94.6 | 900 | 4 | 2 | Tannin powder and isocyanate -( 8.5 g pMDI) | Biomass-based | 18.30869 | 0.1045186 | 0.65 | -0.4307829
0.109 | 94.6 | 900 | 4 | 2 | Tannin powder and isocyanate -( 8.5 g pMDI) | Biomass-based | 19.28315 | 0.1132165 | 0.65 | -0.4307829
0.109 | 94.6 | 900 | 4 | 2 | Tannin powder and isocyanate -( 8.5 g pMDI) | Biomass-based | 20.50298 | 0.1110637 | 0.65 | -0.4307829
0.109 | 94.6 | 900 | 4 | 2 | Tannin powder and isocyanate -( 8.5 g pMDI) | Biomass-based | 21.42366 | 0.1154322 | 0.65 | -0.4307829
0.109 | 94.6 | 900 | 4 | 2 | Tannin powder and isocyanate -( 8.5 g pMDI) | Biomass-based | 22.39853 | 0.1262993 | 0.65 | -0.4307829
0.109 | 94.6 | 900 | 4 | 2 | Tannin powder and isocyanate -( 8.5 g pMDI) | Biomass-based | 23.70669 | 0.1320663 | 0.65 | -0.4307829
0.109 | 94.6 | 900 | 4 | 2 | Tannin powder and isocyanate -( 8.5 g pMDI) | Biomass-based | 24.3466 | 0.1393568 | 0.65 | -0.4307829
0.109 | 94.6 | 900 | 4 | 2 | Tannin powder and isocyanate -( 8.5 g pMDI) | Biomass-based | 25.7089 | 0.1415555 | 0.65 | -0.4307829
0.109 | 94.6 | 900 | 4 | 2 | Tannin powder and isocyanate -( 8.5 g pMDI) | Biomass-based | 26.90909 | 0.1463123 | 0.65 | -0.4307829
0.109 | 94.6 | 900 | 4 | 2 | Tannin powder and isocyanate -( 8.5 g pMDI) | Biomass-based | 28.4356 | 0.156799 | 0.65 | -0.4307829
0.109 | 94.6 | 900 | 4 | 2 | Tannin powder and isocyanate -( 8.5 g pMDI) | Biomass-based | 28.82217 | 0.1437922 | 0.65 | -0.4307829
0.109 | 94.6 | 900 | 4 | 2 | Tannin powder and isocyanate -( 8.5 g pMDI) | Biomass-based | 30.10889 | 0.1472417 | 0.65 | -0.4307829
0.109 | 94.6 | 900 | 4 | 2 | Tannin powder and isocyanate -( 8.5 g pMDI) | Biomass-based | 31.54676 | 0.1481897 | 0.65 | -0.4307829
0.109 | 94.6 | 900 | 4 | 2 | Tannin powder and isocyanate -( 8.5 g pMDI) | Biomass-based | 32.32751 | 0.1612218 | 0.65 | -0.4307829
0.109 | 94.6 | 900 | 4 | 2 | Tannin powder and isocyanate -( 8.5 g pMDI) | Biomass-based | 33.31171 | 0.1636252 | 0.65 | -0.4307829
0.109 | 94.6 | 900 | 4 | 2 | Tannin powder and isocyanate -( 8.5 g pMDI) | Biomass-based | 34.27262 | 0.1590948 | 0.65 | -0.4307829
0.109 | 94.6 | 900 | 4 | 2 | Tannin powder and isocyanate -( 8.5 g pMDI) | Biomass-based | 34.85923 | 0.1742919 | 0.65 | -0.4307829
0.109 | 94.6 | 900 | 4 | 2 | Tannin powder and isocyanate -( 8.5 g pMDI) | Biomass-based | 36.02627 | 0.1622591 | 0.65 | -0.4307829
0.109 | 94.6 | 900 | 4 | 2 | Tannin powder and isocyanate -( 8.5 g pMDI) | Biomass-based | 36.9951 | 0.1526463 | 0.65 | -0.4307829
0.109 | 94.6 | 900 | 4 | 2 | Tannin powder and isocyanate -( 8.5 g pMDI) | Biomass-based | 37.38167 | 0.1396395 | 0.65 | -0.4307829
0.109 | 94.6 | 900 | 4 | 2 | Tannin powder and isocyanate -( 8.5 g pMDI) | Biomass-based | 38.54342 | 0.1428547 | 0.65 | -0.4307829
0.109 | 94.6 | 900 | 4 | 2 | Tannin powder and isocyanate -( 8.5 g pMDI) | Biomass-based | 38.93895 | 0.1440117 | 0.65 | -0.4307829
0.109 | 94.6 | 900 | 4 | 2 | Tannin powder and isocyanate -( 8.5 g pMDI) | Biomass-based | 40.30251 | 0.152718 | 0.65 | -0.4307829
0.109 | 94.6 | 900 | 4 | 2 | Tannin powder and isocyanate -( 8.5 g pMDI) | Biomass-based | 41.74538 | 0.1548649 | 0.65 | -0.4307829
0.109 | 94.6 | 900 | 4 | 2 | Tannin powder and isocyanate -( 8.5 g pMDI) | Biomass-based | 42.8317 | 0.1527729 | 0.65 | -0.4307829
0.109 | 94.6 | 900 | 4 | 2 | Tannin powder and isocyanate -( 8.5 g pMDI) | Biomass-based | 43.99733 | 0.1441214 | 0.65 | -0.4307829
0.109 | 94.6 | 900 | 4 | 2 | Tannin powder and isocyanate -( 8.5 g pMDI) | Biomass-based | 44.94357 | 0.1474652 | 0.65 | -0.4307829
0.109 | 94.6 | 900 | 4 | 2 | Tannin powder and isocyanate -( 8.5 g pMDI) | Biomass-based | 45.94287 | 0.1441636 | 0.65 | -0.4307829
0.109 | 94.6 | 900 | 4 | 2 | Tannin powder and isocyanate -( 8.5 g pMDI) | Biomass-based | 47.11019 | 0.1441889 | 0.65 | -0.4307829
0.109 | 94.6 | 900 | 4 | 2 | Tannin powder and isocyanate -( 8.5 g pMDI) | Biomass-based | 48.14162 | 0.1393775 | 0.65 | -0.4307829
0.109 | 94.6 | 900 | 4 | 2 | Tannin powder and isocyanate -( 8.5 g pMDI) | Biomass-based | 49.05403 | 0.1355543 | 0.65 | -0.4307829
0.109 | 94.6 | 900 | 4 | 2 | Tannin powder and isocyanate -( 8.5 g pMDI) | Biomass-based | 50.0268 | 0.1355754 | 0.65 | -0.4307829
0.109 | 94.6 | 900 | 4 | 2 | Tannin powder and isocyanate -( 8.5 g pMDI) | Biomass-based | 51.33908 | 0.1282432 | 0.65 | -0.4307829
0.109 | 94.6 | 900 | 4 | 2 | Tannin powder and isocyanate -( 8.5 g pMDI) | Biomass-based | 52.16393 | 0.1204374 | 0.65 | -0.4307829
0.109 | 94.6 | 900 | 4 | 2 | Tannin powder and isocyanate -( 8.5 g pMDI) | Biomass-based | 53.3321 | 0.1248011 | 0.65 | -0.4307829
0.109 | 94.6 | 900 | 4 | 2 | Tannin powder and isocyanate -( 8.5 g pMDI) | Biomass-based | 54.53843 | 0.1268384 | 0.65 | -0.4307829
0.109 | 94.6 | 900 | 4 | 2 | Tannin powder and isocyanate -( 8.5 g pMDI) | Biomass-based | 55.27721 | 0.1226741 | 0.65 | -0.4307829
0.109 | 94.6 | 900 | 4 | 2 | Tannin powder and isocyanate -( 8.5 g pMDI) | Biomass-based | 56.24913 | 0.1183568 | 0.65 | -0.4307829
0.109 | 94.6 | 900 | 4 | 2 | Tannin powder and isocyanate -( 8.5 g pMDI) | Biomass-based | 57.76536 | 0.1176507 | 0.65 | -0.4307829
0.109 | 94.6 | 900 | 4 | 2 | Tannin powder and isocyanate -( 8.5 g pMDI) | Biomass-based | 58.97414 | 0.1249235 | 0.65 | -0.4307829
0.109 | 94.6 | 900 | 4 | 2 | Tannin powder and isocyanate -( 8.5 g pMDI) | Biomass-based | 59.55527 | 0.1119209 | 0.65 | -0.4307829
0.109 | 94.6 | 900 | 4 | 2 | Tannin powder and isocyanate -( 8.5 g pMDI) | Biomass-based | 60.93293 | 0.1024077 | 0.65 | -0.4307829
0.109 | 94.6 | 900 | 4 | 2 | Tannin powder and isocyanate -( 8.5 g pMDI) | Biomass-based | 61.49827 | 0.09894789 | 0.65 | -0.4307829
0.109 | 94.6 | 900 | 4 | 2 | Tannin powder and isocyanate -( 8.5 g pMDI) | Biomass-based | 62.86015 | 0.09897743 | 0.65 | -0.4307829
0.109 | 94.6 | 900 | 4 | 2 | Tannin powder and isocyanate -( 8.5 g pMDI) | Biomass-based | 64.1315 | 0.09697356 | 0.65 | -0.4307829
0.109 | 94.6 | 900 | 4 | 2 | Tannin powder and isocyanate -( 8.5 g pMDI) | Biomass-based | 65.43465 | 0.8147727 | 0.65 | -0.4307829
0.109 | 94.6 | 900 | 4 | 2 | Tannin powder and isocyanate -( 8.5 g pMDI) | Biomass-based | 65.58263 | 0.0925289 | 0.65 | -0.4307829
0.109 | 94.6 | 900 | 4 | 2 | Tannin powder and isocyanate -( 8.5 g pMDI) | Biomass-based | 66.35957 | 0.08603816 | 0.65 | -0.4307829
0.109 | 94.6 | 900 | 4 | 2 | Tannin powder and isocyanate -( 8.5 g pMDI) | Biomass-based | 67.32887 | 0.08539702 | 0.65 | -0.4307829
0.109 | 94.6 | 900 | 4 | 2 | Tannin powder and isocyanate -( 8.5 g pMDI) | Biomass-based | 67.91558 | 0.08390271 | 0.65 | -0.4307829
0.109 | 94.6 | 900 | 4 | 2 | Tannin powder and isocyanate -( 8.5 g pMDI) | Biomass-based | 68.63429 | 0.8148421 | 0.65 | -0.4307829
0.109 | 94.6 | 900 | 4 | 2 | Tannin powder and isocyanate -( 8.5 g pMDI) | Biomass-based | 69.08248 | 0.08175883 | 0.65 | -0.4307829
0.109 | 94.6 | 900 | 4 | 2 | Tannin powder and isocyanate -( 8.5 g pMDI) | Biomass-based | 70.52719 | 0.07868524 | 0.65 | -0.4307829
0.109 | 94.6 | 900 | 4 | 2 | Tannin powder and isocyanate -( 8.5 g pMDI) | Biomass-based | 71.8058 | 0.07964871 | 0.65 | -0.4307829
0.109 | 94.6 | 900 | 4 | 2 | Tannin powder and isocyanate -( 8.5 g pMDI) | Biomass-based | 71.83393 | 0.8149115 | 0.65 | -0.4307829
0.109 | 94.6 | 900 | 4 | 2 | Tannin powder and isocyanate -( 8.5 g pMDI) | Biomass-based | 73.50879 | 0.07935801 | 0.65 | -0.4307829
0.109 | 94.6 | 900 | 4 | 2 | Tannin powder and isocyanate -( 8.5 g pMDI) | Biomass-based | 74.13918 | 0.07319173 | 0.65 | -0.4307829
0.109 | 94.6 | 900 | 4 | 2 | Tannin powder and isocyanate -( 8.5 g pMDI) | Biomass-based | 74.83979 | 0.8156974 | 0.65 | -0.4307829
0.109 | 94.6 | 900 | 4 | 2 | Tannin powder and isocyanate -( 8.5 g pMDI) | Biomass-based | 75.49978 | 0.06671365 | 0.65 | -0.4307829
0.109 | 94.6 | 900 | 4 | 2 | Tannin powder and isocyanate -( 8.5 g pMDI) | Biomass-based | 76.08513 | 0.07540314 | 0.65 | -0.4307829
0.109 | 94.6 | 900 | 4 | 2 | Tannin powder and isocyanate -( 8.5 g pMDI) | Biomass-based | 76.47677 | 0.08842682 | 0.65 | -0.4307829
0.109 | 94.6 | 900 | 4 | 2 | Tannin powder and isocyanate -( 8.5 g pMDI) | Biomass-based | 76.99395 | 0.09341975 | 0.65 | -0.4307829
0.109 | 94.6 | 900 | 4 | 2 | Tannin powder and isocyanate -( 8.5 g pMDI) | Biomass-based | 77.84244 | 0.1079792 | 0.65 | -0.4307829
0.109 | 94.6 | 900 | 4 | 2 | Tannin powder and isocyanate -( 8.5 g pMDI) | Biomass-based | 78.42863 | 0.1210071 | 0.65 | -0.4307829
0.109 | 94.6 | 900 | 4 | 2 | Tannin powder and isocyanate -( 8.5 g pMDI) | Biomass-based | 78.62614 | 0.1361958 | 0.65 | -0.4307829
0.109 | 94.6 | 900 | 4 | 2 | Tannin powder and isocyanate -( 8.5 g pMDI) | Biomass-based | 79.11928 | 0.1366405 | 0.65 | -0.4307829
0.109 | 94.6 | 900 | 4 | 2 | Tannin powder and isocyanate -( 8.5 g pMDI) | Biomass-based | 79.21233 | 0.1492237 | 0.65 | -0.4307829
0.109 | 94.6 | 900 | 4 | 2 | Tannin powder and isocyanate -( 8.5 g pMDI) | Biomass-based | 79.32489 | 0.8196685 | 0.65 | -0.4307829
0.109 | 94.6 | 900 | 4 | 2 | Tannin powder and isocyanate -( 8.5 g pMDI) | Biomass-based | 79.60313 | 0.157909 | 0.65 | -0.4307829
0.109 | 94.6 | 900 | 4 | 2 | Tannin powder and isocyanate -( 8.5 g pMDI) | Biomass-based | 79.80021 | 0.1709284 | 0.65 | -0.4307829
0.109 | 94.6 | 900 | 4 | 2 | Tannin powder and isocyanate -( 8.5 g pMDI) | Biomass-based | 80.14494 | 0.1756482 | 0.65 | -0.4307829
0.109 | 94.6 | 900 | 4 | 2 | Tannin powder and isocyanate -( 8.5 g pMDI) | Biomass-based | 80.38767 | 0.1904639 | 0.65 | -0.4307829
0.109 | 94.6 | 900 | 4 | 2 | Tannin powder and isocyanate -( 8.5 g pMDI) | Biomass-based | 80.3902 | 0.2034792 | 0.65 | -0.4307829
0.109 | 94.6 | 900 | 4 | 2 | Tannin powder and isocyanate -( 8.5 g pMDI) | Biomass-based | 80.58645 | 0.2121602 | 0.65 | -0.4307829
0.109 | 94.6 | 900 | 4 | 2 | Tannin powder and isocyanate -( 8.5 g pMDI) | Biomass-based | 80.78437 | 0.2295181 | 0.65 | -0.4307829
0.109 | 94.6 | 900 | 4 | 2 | Tannin powder and isocyanate -( 8.5 g pMDI) | Biomass-based | 80.78564 | 0.2360257 | 0.65 | -0.4307829
0.109 | 94.6 | 900 | 4 | 2 | Tannin powder and isocyanate -( 8.5 g pMDI) | Biomass-based | 80.88075 | 0.2199874 | 0.65 | -0.4307829
0.109 | 94.6 | 900 | 4 | 2 | Tannin powder and isocyanate -( 8.5 g pMDI) | Biomass-based | 80.98146 | 0.2425375 | 0.65 | -0.4307829
0.109 | 94.6 | 900 | 4 | 2 | Tannin powder and isocyanate -( 8.5 g pMDI) | Biomass-based | 80.98273 | 0.2490452 | 0.65 | -0.4307829
0.109 | 94.6 | 900 | 4 | 2 | Tannin powder and isocyanate -( 8.5 g pMDI) | Biomass-based | 81.47165 | 0.2670261 | 0.65 | -0.4307829
0.109 | 94.6 | 900 | 4 | 2 | Tannin powder and isocyanate -( 8.5 g pMDI) | Biomass-based | 81.56807 | 0.2577347 | 0.65 | -0.4307829
0.109 | 94.6 | 900 | 4 | 2 | Tannin powder and isocyanate -( 8.5 g pMDI) | Biomass-based | 81.57314 | 0.2837651 | 0.65 | -0.4307829
0.109 | 94.6 | 900 | 4 | 2 | Tannin powder and isocyanate -( 8.5 g pMDI) | Biomass-based | 81.76938 | 0.2924462 | 0.65 | -0.4307829
0.109 | 94.6 | 900 | 4 | 2 | Tannin powder and isocyanate -( 8.5 g pMDI) | Biomass-based | 85.06943 | 0.8184418 | 0.65 | -0.4307829
0.109 | 94.6 | 900 | 4 | 2 | Tannin powder and isocyanate -( 8.5 g pMDI) | Biomass-based | 89.11236 | 0.8172322 | 0.65 | -0.4307829
0.128 | 93.7 | 900 | 4 | 2 | Tannin powder and isocyanate -( 12.75 g pMDI) | Biomass-based | 1.878171 | 0.06584504 | 1.7 | 0.5306283
0.128 | 93.7 | 900 | 4 | 2 | Tannin powder and isocyanate -( 12.75 g pMDI) | Biomass-based | 3.043569 | 0.0755998 | 1.7 | 0.5306283
0.128 | 93.7 | 900 | 4 | 2 | Tannin powder and isocyanate -( 12.75 g pMDI) | Biomass-based | 4.298743 | 0.09336873 | 1.7 | 0.5306283
0.128 | 93.7 | 900 | 4 | 2 | Tannin powder and isocyanate -( 12.75 g pMDI) | Biomass-based | 5.084751 | 0.1015894 | 1.7 | 0.5306283
0.128 | 93.7 | 900 | 4 | 2 | Tannin powder and isocyanate -( 12.75 g pMDI) | Biomass-based | 5.959273 | 0.1113378 | 1.7 | 0.5306283
0.128 | 93.7 | 900 | 4 | 2 | Tannin powder and isocyanate -( 12.75 g pMDI) | Biomass-based | 6.542919 | 0.12108 | 1.7 | 0.5306283
0.128 | 93.7 | 900 | 4 | 2 | Tannin powder and isocyanate -( 12.75 g pMDI) | Biomass-based | 7.124671 | 0.1210926 | 1.7 | 0.5306283
0.128 | 93.7 | 900 | 4 | 2 | Tannin powder and isocyanate -( 12.75 g pMDI) | Biomass-based | 8.589045 | 0.1455225 | 1.7 | 0.5306283
0.128 | 93.7 | 900 | 4 | 2 | Tannin powder and isocyanate -( 12.75 g pMDI) | Biomass-based | 8.981106 | 0.1607154 | 1.7 | 0.5306283
0.128 | 93.7 | 900 | 4 | 2 | Tannin powder and isocyanate -( 12.75 g pMDI) | Biomass-based | 9.761007 | 0.1694091 | 1.7 | 0.5306283
0.128 | 93.7 | 900 | 4 | 2 | Tannin powder and isocyanate -( 12.75 g pMDI) | Biomass-based | 10.54175 | 0.1824412 | 1.7 | 0.5306283
0.128 | 93.7 | 900 | 4 | 2 | Tannin powder and isocyanate -( 12.75 g pMDI) | Biomass-based | 11.7951 | 0.2055162 | 1.7 | 0.5306283
0.128 | 93.7 | 900 | 4 | 2 | Tannin powder and isocyanate -( 12.75 g pMDI) | Biomass-based | 12.08787 | 0.215252 | 1.7 | 0.5306283
0.128 | 93.7 | 900 | 4 | 2 | Tannin powder and isocyanate -( 12.75 g pMDI) | Biomass-based | 13.27478 | 0.2302229 | 1.7 | 0.5306283
0.128 | 93.7 | 900 | 4 | 2 | Tannin powder and isocyanate -( 12.75 g pMDI) | Biomass-based | 13.84038 | 0.2525864 | 1.7 | 0.5306283
0.128 | 93.7 | 900 | 4 | 2 | Tannin powder and isocyanate -( 12.75 g pMDI) | Biomass-based | 14.42497 | 0.2671933 | 1.7 | 0.5306283
0.128 | 93.7 | 900 | 4 | 2 | Tannin powder and isocyanate -( 12.75 g pMDI) | Biomass-based | 14.45055 | 0.2736323 | 1.7 | 0.5306283
0.128 | 93.7 | 900 | 4 | 2 | Tannin powder and isocyanate -( 12.75 g pMDI) | Biomass-based | 14.4535 | 0.2888168 | 1.7 | 0.5306283
0.128 | 93.7 | 900 | 4 | 2 | Tannin powder and isocyanate -( 12.75 g pMDI) | Biomass-based | 15.62251 | 0.2975189 | 1.7 | 0.5306283
0.128 | 93.7 | 900 | 4 | 2 | Tannin powder and isocyanate -( 12.75 g pMDI) | Biomass-based | 15.62335 | 0.3018573 | 1.7 | 0.5306283
0.128 | 93.7 | 900 | 4 | 2 | Tannin powder and isocyanate -( 12.75 g pMDI) | Biomass-based | 17.05232 | 0.3158977 | 1.7 | 0.5306283
0.128 | 93.7 | 900 | 4 | 2 | Tannin powder and isocyanate -( 12.75 g pMDI) | Biomass-based | 17.18611 | 0.3344292 | 1.7 | 0.5306283
0.128 | 93.7 | 900 | 4 | 2 | Tannin powder and isocyanate -( 12.75 g pMDI) | Biomass-based | 17.57986 | 0.3582989 | 1.7 | 0.5306283
0.128 | 93.7 | 900 | 4 | 2 | Tannin powder and isocyanate -( 12.75 g pMDI) | Biomass-based | 18.94744 | 0.338641 | 1.7 | 0.5306283
0.128 | 93.7 | 900 | 4 | 2 | Tannin powder and isocyanate -( 12.75 g pMDI) | Biomass-based | 19.96803 | 0.3516358 | 1.7 | 0.5306283
0.128 | 93.7 | 900 | 4 | 2 | Tannin powder and isocyanate -( 12.75 g pMDI) | Biomass-based | 21.8613 | 0.3648994 | 1.7 | 0.5306283
0.128 | 93.7 | 900 | 4 | 2 | Tannin powder and isocyanate -( 12.75 g pMDI) | Biomass-based | 23.1724 | 0.376029 | 1.7 | 0.5306283
0.128 | 93.7 | 900 | 4 | 2 | Tannin powder and isocyanate -( 12.75 g pMDI) | Biomass-based | 24.20227 | 0.3974881 | 1.7 | 0.5306283
0.128 | 93.7 | 900 | 4 | 2 | Tannin powder and isocyanate -( 12.75 g pMDI) | Biomass-based | 24.33748 | 0.3841622 | 1.7 | 0.5306283
0.128 | 93.7 | 900 | 4 | 2 | Tannin powder and isocyanate -( 12.75 g pMDI) | Biomass-based | 25.21074 | 0.3874243 | 1.7 | 0.5306283
0.128 | 93.7 | 900 | 4 | 2 | Tannin powder and isocyanate -( 12.75 g pMDI) | Biomass-based | 25.76038 | 0.4061987 | 1.7 | 0.5306283
0.128 | 93.7 | 900 | 4 | 2 | Tannin powder and isocyanate -( 12.75 g pMDI) | Biomass-based | 26.09157 | 0.4296045 | 1.7 | 0.5306283
0.128 | 93.7 | 900 | 4 | 2 | Tannin powder and isocyanate -( 12.75 g pMDI) | Biomass-based | 28.0984 | 0.423603 | 1.7 | 0.5306283
0.128 | 93.7 | 900 | 4 | 2 | Tannin powder and isocyanate -( 12.75 g pMDI) | Biomass-based | 30.24144 | 0.4388339 | 1.7 | 0.5306283
0.128 | 93.7 | 900 | 4 | 2 | Tannin powder and isocyanate -( 12.75 g pMDI) | Biomass-based | 30.43177 | 0.417146 | 1.7 | 0.5306283
0.128 | 93.7 | 900 | 4 | 2 | Tannin powder and isocyanate -( 12.75 g pMDI) | Biomass-based | 31.2121 | 0.4280089 | 1.7 | 0.5306283
0.128 | 93.7 | 900 | 4 | 2 | Tannin powder and isocyanate -( 12.75 g pMDI) | Biomass-based | 32.19682 | 0.4135211 | 1.7 | 0.5306283
0.128 | 93.7 | 900 | 4 | 2 | Tannin powder and isocyanate -( 12.75 g pMDI) | Biomass-based | 34.52762 | 0.4330307 | 1.7 | 0.5306283
0.128 | 93.7 | 900 | 4 | 2 | Tannin powder and isocyanate -( 12.75 g pMDI) | Biomass-based | 34.91199 | 0.4454428 | 1.7 | 0.5306283
0.128 | 93.7 | 900 | 4 | 2 | Tannin powder and isocyanate -( 12.75 g pMDI) | Biomass-based | 35.68797 | 0.41684 | 1.7 | 0.5306283
0.128 | 93.7 | 900 | 4 | 2 | Tannin powder and isocyanate -( 12.75 g pMDI) | Biomass-based | 36.46757 | 0.4411381 | 1.7 | 0.5306283
0.128 | 93.7 | 900 | 4 | 2 | Tannin powder and isocyanate -( 12.75 g pMDI) | Biomass-based | 37.14046 | 0.407142 | 1.7 | 0.5306283
0.128 | 93.7 | 900 | 4 | 2 | Tannin powder and isocyanate -( 12.75 g pMDI) | Biomass-based | 37.14172 | 0.4136284 | 1.7 | 0.5306283
0.128 | 93.7 | 900 | 4 | 2 | Tannin powder and isocyanate -( 12.75 g pMDI) | Biomass-based | 38.79841 | 0.4216659 | 1.7 | 0.5306283
0.128 | 93.7 | 900 | 4 | 2 | Tannin powder and isocyanate -( 12.75 g pMDI) | Biomass-based | 39.65487 | -0.1246821 | 1.7 | 0.5306283
0.128 | 93.7 | 900 | 4 | 2 | Tannin powder and isocyanate -( 12.75 g pMDI) | Biomass-based | 39.76949 | 0.4130102 | 1.7 | 0.5306283
0.128 | 93.7 | 900 | 4 | 2 | Tannin powder and isocyanate -( 12.75 g pMDI) | Biomass-based | 40.91933 | 0.3942514 | 1.7 | 0.5306283
0.128 | 93.7 | 900 | 4 | 2 | Tannin powder and isocyanate -( 12.75 g pMDI) | Biomass-based | 41.79259 | 0.3975135 | 1.7 | 0.5306283
0.128 | 93.7 | 900 | 4 | 2 | Tannin powder and isocyanate -( 12.75 g pMDI) | Biomass-based | 42.37497 | 0.4007693 | 1.7 | 0.5306283
0.128 | 93.7 | 900 | 4 | 2 | Tannin powder and isocyanate -( 12.75 g pMDI) | Biomass-based | 42.66711 | 0.4072619 | 1.7 | 0.5306283
0.128 | 93.7 | 900 | 4 | 2 | Tannin powder and isocyanate -( 12.75 g pMDI) | Biomass-based | 43.24823 | 0.4040314 | 1.7 | 0.5306283
0.128 | 93.7 | 900 | 4 | 2 | Tannin powder and isocyanate -( 12.75 g pMDI) | Biomass-based | 44.82492 | 0.3979355 | 1.7 | 0.5306283
0.128 | 93.7 | 900 | 4 | 2 | Tannin powder and isocyanate -( 12.75 g pMDI) | Biomass-based | 46.2977 | 0.3797738 | 1.7 | 0.5306283
0.128 | 93.7 | 900 | 4 | 2 | Tannin powder and isocyanate -( 12.75 g pMDI) | Biomass-based | 47.31482 | 0.3749311 | 1.7 | 0.5306283
0.128 | 93.7 | 900 | 4 | 2 | Tannin powder and isocyanate -( 12.75 g pMDI) | Biomass-based | 47.8972 | 0.3781869 | 1.7 | 0.5306283
0.128 | 93.7 | 900 | 4 | 2 | Tannin powder and isocyanate -( 12.75 g pMDI) | Biomass-based | 48.62723 | 0.392797 | 1.7 | 0.5306283
0.128 | 93.7 | 900 | 4 | 2 | Tannin powder and isocyanate -( 12.75 g pMDI) | Biomass-based | 49.06134 | 0.3814553 | 1.7 | 0.5306283
0.128 | 93.7 | 900 | 4 | 2 | Tannin powder and isocyanate -( 12.75 g pMDI) | Biomass-based | 50.07111 | 0.3633421 | 1.7 | 0.5306283
0.128 | 93.7 | 900 | 4 | 2 | Tannin powder and isocyanate -( 12.75 g pMDI) | Biomass-based | 51.43383 | 0.3677101 | 1.7 | 0.5306283
0.128 | 93.7 | 900 | 4 | 2 | Tannin powder and isocyanate -( 12.75 g pMDI) | Biomass-based | 52.21415 | 0.378573 | 1.7 | 0.5306283
0.128 | 93.7 | 900 | 4 | 2 | Tannin powder and isocyanate -( 12.75 g pMDI) | Biomass-based | 52.40449 | 0.3568851 | 1.7 | 0.5306283
0.128 | 93.7 | 900 | 4 | 2 | Tannin powder and isocyanate -( 12.75 g pMDI) | Biomass-based | 53.95627 | 0.3330576 | 1.7 | 0.5306283
0.128 | 93.7 | 900 | 4 | 2 | Tannin powder and isocyanate -( 12.75 g pMDI) | Biomass-based | 54.29017 | 0.345894 | 1.7 | 0.5306283
0.128 | 93.7 | 900 | 4 | 2 | Tannin powder and isocyanate -( 12.75 g pMDI) | Biomass-based | 55.12739 | 0.3526058 | 1.7 | 0.5306283
0.128 | 93.7 | 900 | 4 | 2 | Tannin powder and isocyanate -( 12.75 g pMDI) | Biomass-based | 55.32025 | 0.3439332 | 1.7 | 0.5306283
0.128 | 93.7 | 900 | 4 | 2 | Tannin powder and isocyanate -( 12.75 g pMDI) | Biomass-based | 56.29175 | 0.3374467 | 1.7 | 0.5306283
0.128 | 93.7 | 900 | 4 | 2 | Tannin powder and isocyanate -( 12.75 g pMDI) | Biomass-based | 57.45823 | 0.3331336 | 1.7 | 0.5306283
0.128 | 93.7 | 900 | 4 | 2 | Tannin powder and isocyanate -( 12.75 g pMDI) | Biomass-based | 58.50126 | 0.3119321 | 1.7 | 0.5306283
0.128 | 93.7 | 900 | 4 | 2 | Tannin powder and isocyanate -( 12.75 g pMDI) | Biomass-based | 59.7916 | 0.3266766 | 1.7 | 0.5306283
0.128 | 93.7 | 900 | 4 | 2 | Tannin powder and isocyanate -( 12.75 g pMDI) | Biomass-based | 60.39101 | 0.3071083 | 1.7 | 0.5306283
0.128 | 93.7 | 900 | 4 | 2 | Tannin powder and isocyanate -( 12.75 g pMDI) | Biomass-based | 61.99224 | 0.3144402 | 1.7 | 0.5306283
0.128 | 93.7 | 900 | 4 | 2 | Tannin powder and isocyanate -( 12.75 g pMDI) | Biomass-based | 62.57384 | 0.313642 | 1.7 | 0.5306283
0.128 | 93.7 | 900 | 4 | 2 | Tannin powder and isocyanate -( 12.75 g pMDI) | Biomass-based | 63.48348 | 0.3028955 | 1.7 | 0.5306283
0.128 | 93.7 | 900 | 4 | 2 | Tannin powder and isocyanate -( 12.75 g pMDI) | Biomass-based | 64.31531 | 0.2942208 | 1.7 | 0.5306283
0.128 | 93.7 | 900 | 4 | 2 | Tannin powder and isocyanate -( 12.75 g pMDI) | Biomass-based | 64.751 | 0.2909871 | 1.7 | 0.5306283
0.128 | 93.7 | 900 | 4 | 2 | Tannin powder and isocyanate -( 12.75 g pMDI) | Biomass-based | 66.20285 | 0.2780459 | 1.7 | 0.5306283
0.128 | 93.7 | 900 | 4 | 2 | Tannin powder and isocyanate -( 12.75 g pMDI) | Biomass-based | 67.56361 | 0.2747845 | 1.7 | 0.5306283
0.128 | 93.7 | 900 | 4 | 2 | Tannin powder and isocyanate -( 12.75 g pMDI) | Biomass-based | 67.65534 | 0.268348 | 1.7 | 0.5306283
0.128 | 93.7 | 900 | 4 | 2 | Tannin powder and isocyanate -( 12.75 g pMDI) | Biomass-based | 69.50914 | 0.2748267 | 1.7 | 0.5306283
0.128 | 93.7 | 900 | 4 | 2 | Tannin powder and isocyanate -( 12.75 g pMDI) | Biomass-based | 70.87102 | 0.2748562 | 1.7 | 0.5306283
0.128 | 93.7 | 900 | 4 | 2 | Tannin powder and isocyanate -( 12.75 g pMDI) | Biomass-based | 72.30968 | 0.2700705 | 1.7 | 0.5306283
0.128 | 93.7 | 900 | 4 | 2 | Tannin powder and isocyanate -( 12.75 g pMDI) | Biomass-based | 72.89049 | 0.2652184 | 1.7 | 0.5306283
0.128 | 93.7 | 900 | 4 | 2 | Tannin powder and isocyanate -( 12.75 g pMDI) | Biomass-based | 73.47476 | 0.2782037 | 1.7 | 0.5306283
0.128 | 93.7 | 900 | 4 | 2 | Tannin powder and isocyanate -( 12.75 g pMDI) | Biomass-based | 73.9826 | 0.2684161 | 1.7 | 0.5306283
0.128 | 93.7 | 900 | 4 | 2 | Tannin powder and isocyanate -( 12.75 g pMDI) | Biomass-based | 74.78087 | 0.2636378 | 1.7 | 0.5306283
0.128 | 93.7 | 900 | 4 | 2 | Tannin powder and isocyanate -( 12.75 g pMDI) | Biomass-based | 75.53692 | 0.2576038 | 1.7 | 0.5306283
0.128 | 93.7 | 900 | 4 | 2 | Tannin powder and isocyanate -( 12.75 g pMDI) | Biomass-based | 77.28621 | 0.248965 | 1.7 | 0.5306283
0.128 | 93.7 | 900 | 4 | 2 | Tannin powder and isocyanate -( 12.75 g pMDI) | Biomass-based | 77.47823 | 0.235954 | 1.7 | 0.5306283
0.128 | 93.7 | 900 | 4 | 2 | Tannin powder and isocyanate -( 12.75 g pMDI) | Biomass-based | 78.44762 | 0.2186214 | 1.7 | 0.5306283
0.128 | 93.7 | 900 | 4 | 2 | Tannin powder and isocyanate -( 12.75 g pMDI) | Biomass-based | 80.00781 | 0.2183469 | 1.7 | 0.5306283
0.128 | 93.7 | 900 | 4 | 2 | Tannin powder and isocyanate -( 12.75 g pMDI) | Biomass-based | 81.89819 | 0.2167663 | 1.7 | 0.5306283
0.128 | 93.7 | 900 | 4 | 2 | Tannin powder and isocyanate -( 12.75 g pMDI) | Biomass-based | 82.76955 | 0.2102989 | 1.7 | 0.5306283
0.128 | 93.7 | 900 | 4 | 2 | Tannin powder and isocyanate -( 12.75 g pMDI) | Biomass-based | 83.70099 | 0.2209046 | 1.7 | 0.5306283
0.128 | 93.7 | 900 | 4 | 2 | Tannin powder and isocyanate -( 12.75 g pMDI) | Biomass-based | 84.09305 | 0.2360975 | 1.7 | 0.5306283
0.128 | 93.7 | 900 | 4 | 2 | Tannin powder and isocyanate -( 12.75 g pMDI) | Biomass-based | 84.29056 | 0.2512861 | 1.7 | 0.5306283
0.128 | 93.7 | 900 | 4 | 2 | Tannin powder and isocyanate -( 12.75 g pMDI) | Biomass-based | 85.2667 | 0.2686609 | 1.7 | 0.5306283
0.128 | 93.7 | 900 | 4 | 2 | Tannin powder and isocyanate -( 12.75 g pMDI) | Biomass-based | 85.26923 | 0.2816761 | 1.7 | 0.5306283
0.128 | 93.7 | 900 | 4 | 2 | Tannin powder and isocyanate -( 12.75 g pMDI) | Biomass-based | 85.27134 | 0.2925221 | 1.7 | 0.5306283
0.128 | 93.7 | 900 | 4 | 2 | Tannin powder and isocyanate -( 12.75 g pMDI) | Biomass-based | 85.27472 | 0.3098758 | 1.7 | 0.5306283
0.128 | 93.7 | 900 | 4 | 2 | Tannin powder and isocyanate -( 12.75 g pMDI) | Biomass-based | 85.27767 | 0.3250602 | 1.7 | 0.5306283
0.128 | 93.7 | 900 | 4 | 2 | Tannin powder and isocyanate -( 12.75 g pMDI) | Biomass-based | 85.28147 | 0.3445831 | 1.7 | 0.5306283
0.186 | 90.8 | 900 | 4 | 2 | Tannin powder and isocyanate -( 17 g pMDI) | Biomass-based | 0.4269779 | 0.08654625 | 3.6 | 1.280934
0.186 | 90.8 | 900 | 4 | 2 | Tannin powder and isocyanate -( 17 g pMDI) | Biomass-based | 1.014525 | 0.1163399 | 3.6 | 1.280934
0.186 | 90.8 | 900 | 4 | 2 | Tannin powder and isocyanate -( 17 g pMDI) | Biomass-based | 1.163809 | 0.136112 | 3.6 | 1.280934
0.186 | 90.8 | 900 | 4 | 2 | Tannin powder and isocyanate -( 17 g pMDI) | Biomass-based | 2.240702 | 0.2249125 | 3.6 | 1.280934
0.186 | 90.8 | 900 | 4 | 2 | Tannin powder and isocyanate -( 17 g pMDI) | Biomass-based | 1.749827 | 0.1580509 | 3.6 | 1.280934
0.186 | 90.8 | 900 | 4 | 2 | Tannin powder and isocyanate -( 17 g pMDI) | Biomass-based | 2.631095 | 0.2024705 | 3.6 | 1.280934
0.186 | 90.8 | 900 | 4 | 2 | Tannin powder and isocyanate -( 17 g pMDI) | Biomass-based | 2.190882 | 0.1824275 | 3.6 | 1.280934
0.186 | 90.8 | 900 | 4 | 2 | Tannin powder and isocyanate -( 17 g pMDI) | Biomass-based | 3.659802 | 0.2571824 | 3.6 | 1.280934
0.186 | 90.8 | 900 | 4 | 2 | Tannin powder and isocyanate -( 17 g pMDI) | Biomass-based | 3.508199 | 0.2254929 | 3.6 | 1.280934
0.186 | 90.8 | 900 | 4 | 2 | Tannin powder and isocyanate -( 17 g pMDI) | Biomass-based | 4.099908 | 0.2766837 | 3.6 | 1.280934
0.186 | 90.8 | 900 | 4 | 2 | Tannin powder and isocyanate -( 17 g pMDI) | Biomass-based | 3.795122 | 0.205179 | 3.6 | 1.280934
0.186 | 90.8 | 900 | 4 | 2 | Tannin powder and isocyanate -( 17 g pMDI) | Biomass-based | 4.540964 | 0.3010603 | 3.6 | 1.280934
0.186 | 90.8 | 900 | 4 | 2 | Tannin powder and isocyanate -( 17 g pMDI) | Biomass-based | 4.835633 | 0.3205616 | 3.6 | 1.280934
0.186 | 90.8 | 900 | 4 | 2 | Tannin powder and isocyanate -( 17 g pMDI) | Biomass-based | 5.277162 | 0.3473759 | 3.6 | 1.280934
0.186 | 90.8 | 900 | 4 | 2 | Tannin powder and isocyanate -( 17 g pMDI) | Biomass-based | 5.915138 | 0.387191 | 3.6 | 1.280934
0.186 | 90.8 | 900 | 4 | 2 | Tannin powder and isocyanate -( 17 g pMDI) | Biomass-based | 5.717743 | 0.3693148 | 3.6 | 1.280934
0.186 | 90.8 | 900 | 4 | 2 | Tannin powder and isocyanate -( 17 g pMDI) | Biomass-based | 6.759097 | 0.489031 | 3.6 | 1.280934
0.186 | 90.8 | 900 | 4 | 2 | Tannin powder and isocyanate -( 17 g pMDI) | Biomass-based | 7.04504 | 0.4636793 | 3.6 | 1.280934
0.186 | 90.8 | 900 | 4 | 2 | Tannin powder and isocyanate -( 17 g pMDI) | Biomass-based | 6.45489 | 0.4205056 | 3.6 | 1.280934
0.186 | 90.8 | 900 | 4 | 2 | Tannin powder and isocyanate -( 17 g pMDI) | Biomass-based | 6.895682 | 0.443528 | 3.6 | 1.280934
0.186 | 90.8 | 900 | 4 | 2 | Tannin powder and isocyanate -( 17 g pMDI) | Biomass-based | 8.074148 | 0.5204497 | 3.6 | 1.280934
0.186 | 90.8 | 900 | 4 | 2 | Tannin powder and isocyanate -( 17 g pMDI) | Biomass-based | 8.067297 | 0.4852391 | 3.6 | 1.280934
0.186 | 90.8 | 900 | 4 | 2 | Tannin powder and isocyanate -( 17 g pMDI) | Biomass-based | 8.20931 | 0.4676337 | 3.6 | 1.280934
0.186 | 90.8 | 900 | 4 | 2 | Tannin powder and isocyanate -( 17 g pMDI) | Biomass-based | 8.859616 | 0.570828 | 3.6 | 1.280934
0.186 | 90.8 | 900 | 4 | 2 | Tannin powder and isocyanate -( 17 g pMDI) | Biomass-based | 8.662221 | 0.5529518 | 3.6 | 1.280934
0.186 | 90.8 | 900 | 4 | 2 | Tannin powder and isocyanate -( 17 g pMDI) | Biomass-based | 9.156498 | 0.601705 | 3.6 | 1.280934
0.186 | 90.8 | 900 | 4 | 2 | Tannin powder and isocyanate -( 17 g pMDI) | Biomass-based | 9.552236 | 0.6423327 | 3.6 | 1.280934
0.186 | 90.8 | 900 | 4 | 2 | Tannin powder and isocyanate -( 17 g pMDI) | Biomass-based | 9.993291 | 0.6667093 | 3.6 | 1.280934
0.186 | 90.8 | 900 | 4 | 2 | Tannin powder and isocyanate -( 17 g pMDI) | Biomass-based | 10.88178 | 0.7482355 | 3.6 | 1.280934
0.186 | 90.8 | 900 | 4 | 2 | Tannin powder and isocyanate -( 17 g pMDI) | Biomass-based | 10.43551 | 0.6970446 | 3.6 | 1.280934
0.186 | 90.8 | 900 | 4 | 2 | Tannin powder and isocyanate -( 17 g pMDI) | Biomass-based | 11.16809 | 0.7248069 | 3.6 | 1.280934
0.186 | 90.8 | 900 | 4 | 2 | Tannin powder and isocyanate -( 17 g pMDI) | Biomass-based | 12.19551 | 0.7728829 | 3.6 | 1.280934
0.186 | 90.8 | 900 | 4 | 2 | Tannin powder and isocyanate -( 17 g pMDI) | Biomass-based | 12.19087 | 0.749048 | 3.6 | 1.280934
0.186 | 90.8 | 900 | 4 | 2 | Tannin powder and isocyanate -( 17 g pMDI) | Biomass-based | 12.33215 | 0.7276508 | 3.6 | 1.280934
0.186 | 90.8 | 900 | 4 | 2 | Tannin powder and isocyanate -( 17 g pMDI) | Biomass-based | 12.63765 | 0.802812 | 3.6 | 1.280934
0.186 | 90.8 | 900 | 4 | 2 | Tannin powder and isocyanate -( 17 g pMDI) | Biomass-based | 13.80792 | 0.8376163 | 3.6 | 1.280934
0.186 | 90.8 | 900 | 4 | 2 | Tannin powder and isocyanate -( 17 g pMDI) | Biomass-based | 15.03281 | 0.9039749 | 3.6 | 1.280934
0.186 | 90.8 | 900 | 4 | 2 | Tannin powder and isocyanate -( 17 g pMDI) | Biomass-based | 15.12507 | 0.8798583 | 3.6 | 1.280934
0.186 | 90.8 | 900 | 4 | 2 | Tannin powder and isocyanate -( 17 g pMDI) | Biomass-based | 14.68523 | 0.8617221 | 3.6 | 1.280934
0.186 | 90.8 | 900 | 4 | 2 | Tannin powder and isocyanate -( 17 g pMDI) | Biomass-based | 16.81127 | 0.9085613 | 3.6 | 1.280934
0.186 | 90.8 | 900 | 4 | 2 | Tannin powder and isocyanate -( 17 g pMDI) | Biomass-based | 17.7463 | 0.8970681 | 3.6 | 1.280934
0.186 | 90.8 | 900 | 4 | 2 | Tannin powder and isocyanate -( 17 g pMDI) | Biomass-based | 18.47944 | 0.9276743 | 3.6 | 1.280934
0.186 | 90.8 | 900 | 4 | 2 | Tannin powder and isocyanate -( 17 g pMDI) | Biomass-based | 18.33888 | 0.952728 | 3.6 | 1.280934
0.186 | 90.8 | 900 | 4 | 2 | Tannin powder and isocyanate -( 17 g pMDI) | Biomass-based | 19.25071 | 0.9050583 | 3.6 | 1.280934
0.186 | 90.8 | 900 | 4 | 2 | Tannin powder and isocyanate -( 17 g pMDI) | Biomass-based | 20.55285 | 0.9324142 | 3.6 | 1.280934
0.186 | 90.8 | 900 | 4 | 2 | Tannin powder and isocyanate -( 17 g pMDI) | Biomass-based | 21.96654 | 0.9102044 | 3.6 | 1.280934
0.186 | 90.8 | 900 | 4 | 2 | Tannin powder and isocyanate -( 17 g pMDI) | Biomass-based | 22.23402 | 0.9394672 | 3.6 | 1.280934
0.186 | 90.8 | 900 | 4 | 2 | Tannin powder and isocyanate -( 17 g pMDI) | Biomass-based | 23.75048 | 0.922176 | 3.6 | 1.280934
0.186 | 90.8 | 900 | 4 | 2 | Tannin powder and isocyanate -( 17 g pMDI) | Biomass-based | 23.56407 | 0.8984495 | 3.6 | 1.280934
0.186 | 90.8 | 900 | 4 | 2 | Tannin powder and isocyanate -( 17 g pMDI) | Biomass-based | 24.86902 | 0.8779731 | 3.6 | 1.280934
0.186 | 90.8 | 900 | 4 | 2 | Tannin powder and isocyanate -( 17 g pMDI) | Biomass-based | 24.88041 | 0.936477 | 3.6 | 1.280934
0.186 | 90.8 | 900 | 4 | 2 | Tannin powder and isocyanate -( 17 g pMDI) | Biomass-based | 25.31096 | 0.9068639 | 3.6 | 1.280934
0.186 | 90.8 | 900 | 4 | 2 | Tannin powder and isocyanate -( 17 g pMDI) | Biomass-based | 26.46972 | 0.8825234 | 3.6 | 1.280934
0.186 | 90.8 | 900 | 4 | 2 | Tannin powder and isocyanate -( 17 g pMDI) | Biomass-based | 27.26393 | 0.9066215 | 3.6 | 1.280934
0.186 | 90.8 | 900 | 4 | 2 | Tannin powder and isocyanate -( 17 g pMDI) | Biomass-based | 28.21458 | 0.880483 | 3.6 | 1.280934
0.186 | 90.8 | 900 | 4 | 2 | Tannin powder and isocyanate -( 17 g pMDI) | Biomass-based | 28.92866 | 0.9199009 | 3.6 | 1.280934
0.186 | 90.8 | 900 | 4 | 2 | Tannin powder and isocyanate -( 17 g pMDI) | Biomass-based | 30.20978 | 0.8837307 | 3.6 | 1.280934
0.186 | 90.8 | 900 | 4 | 2 | Tannin powder and isocyanate -( 17 g pMDI) | Biomass-based | 30.36334 | 0.8613971 | 3.6 | 1.280934
0.186 | 90.8 | 900 | 4 | 2 | Tannin powder and isocyanate -( 17 g pMDI) | Biomass-based | 31.85129 | 0.8844736 | 3.6 | 1.280934
0.186 | 90.8 | 900 | 4 | 2 | Tannin powder and isocyanate -( 17 g pMDI) | Biomass-based | 32.13671 | 0.8564134 | 3.6 | 1.280934
0.186 | 90.8 | 900 | 4 | 2 | Tannin powder and isocyanate -( 17 g pMDI) | Biomass-based | 33.62373 | 0.8747229 | 3.6 | 1.280934
0.186 | 90.8 | 900 | 4 | 2 | Tannin powder and isocyanate -( 17 g pMDI) | Biomass-based | 33.88176 | 0.8554248 | 3.6 | 1.280934
0.186 | 90.8 | 900 | 4 | 2 | Tannin powder and isocyanate -( 17 g pMDI) | Biomass-based | 34.77106 | 0.8343274 | 3.6 | 1.280934
0.186 | 90.8 | 900 | 4 | 2 | Tannin powder and isocyanate -( 17 g pMDI) | Biomass-based | 35.62737 | 0.857253 | 3.6 | 1.280934
0.186 | 90.8 | 900 | 4 | 2 | Tannin powder and isocyanate -( 17 g pMDI) | Biomass-based | 36.45676 | 0.821907 | 3.6 | 1.280934
0.186 | 90.8 | 900 | 4 | 2 | Tannin powder and isocyanate -( 17 g pMDI) | Biomass-based | 38.01393 | 0.789608 | 3.6 | 1.280934
0.186 | 90.8 | 900 | 4 | 2 | Tannin powder and isocyanate -( 17 g pMDI) | Biomass-based | 37.60714 | 0.8167608 | 3.6 | 1.280934
0.186 | 90.8 | 900 | 4 | 2 | Tannin powder and isocyanate -( 17 g pMDI) | Biomass-based | 38.2263 | 0.7598821 | 3.6 | 1.280934
0.186 | 90.8 | 900 | 4 | 2 | Tannin powder and isocyanate -( 17 g pMDI) | Biomass-based | 39.54171 | 0.7931065 | 3.6 | 1.280934
0.186 | 90.8 | 900 | 4 | 2 | Tannin powder and isocyanate -( 17 g pMDI) | Biomass-based | 39.68239 | 0.7686847 | 3.6 | 1.280934
0.186 | 90.8 | 900 | 4 | 2 | Tannin powder and isocyanate -( 17 g pMDI) | Biomass-based | 40.70946 | 0.8150003 | 3.6 | 1.280934
0.186 | 90.8 | 900 | 4 | 2 | Tannin powder and isocyanate -( 17 g pMDI) | Biomass-based | 41.77059 | 0.7871477 | 3.6 | 1.280934
0.186 | 90.8 | 900 | 4 | 2 | Tannin powder and isocyanate -( 17 g pMDI) | Biomass-based | 41.81365 | 0.7592862 | 3.6 | 1.280934
0.186 | 90.8 | 900 | 4 | 2 | Tannin powder and isocyanate -( 17 g pMDI) | Biomass-based | 43.1285 | 0.7896757 | 3.6 | 1.280934
0.186 | 90.8 | 900 | 4 | 2 | Tannin powder and isocyanate -( 17 g pMDI) | Biomass-based | 43.66672 | 0.7652991 | 3.6 | 1.280934
0.186 | 90.8 | 900 | 4 | 2 | Tannin powder and isocyanate -( 17 g pMDI) | Biomass-based | 44.9878 | 0.7529212 | 3.6 | 1.280934
0.186 | 90.8 | 900 | 4 | 2 | Tannin powder and isocyanate -( 17 g pMDI) | Biomass-based | 46.37186 | 0.7652991 | 3.6 | 1.280934
0.186 | 90.8 | 900 | 4 | 2 | Tannin powder and isocyanate -( 17 g pMDI) | Biomass-based | 46.76171 | 0.7400712 | 3.6 | 1.280934
0.186 | 90.8 | 900 | 4 | 2 | Tannin powder and isocyanate -( 17 g pMDI) | Biomass-based | 48.48278 | 0.7344221 | 3.6 | 1.280934
0.186 | 90.8 | 900 | 4 | 2 | Tannin powder and isocyanate -( 17 g pMDI) | Biomass-based | 48.55124 | 0.7540588 | 3.6 | 1.280934
0.186 | 90.8 | 900 | 4 | 2 | Tannin powder and isocyanate -( 17 g pMDI) | Biomass-based | 49.85166 | 0.7103163 | 3.6 | 1.280934
0.186 | 90.8 | 900 | 4 | 2 | Tannin powder and isocyanate -( 17 g pMDI) | Biomass-based | 50.08496 | 0.7347316 | 3.6 | 1.280934
0.186 | 90.8 | 900 | 4 | 2 | Tannin powder and isocyanate -( 17 g pMDI) | Biomass-based | 51.16108 | 0.712754 | 3.6 | 1.280934
0.186 | 90.8 | 900 | 4 | 2 | Tannin powder and isocyanate -( 17 g pMDI) | Biomass-based | 51.67569 | 0.7414642 | 3.6 | 1.280934
0.186 | 90.8 | 900 | 4 | 2 | Tannin powder and isocyanate -( 17 g pMDI) | Biomass-based | 52.33281 | 0.7550745 | 3.6 | 1.280934
0.186 | 90.8 | 900 | 4 | 2 | Tannin powder and isocyanate -( 17 g pMDI) | Biomass-based | 53.63541 | 0.7225046 | 3.6 | 1.280934
0.186 | 90.8 | 900 | 4 | 2 | Tannin powder and isocyanate -( 17 g pMDI) | Biomass-based | 54.03569 | 0.7508898 | 3.6 | 1.280934
0.186 | 90.8 | 900 | 4 | 2 | Tannin powder and isocyanate -( 17 g pMDI) | Biomass-based | 55.35945 | 0.7202449 | 3.6 | 1.280934
0.186 | 90.8 | 900 | 4 | 2 | Tannin powder and isocyanate -( 17 g pMDI) | Biomass-based | 54.95104 | 0.7569027 | 3.6 | 1.280934
0.186 | 90.8 | 900 | 4 | 2 | Tannin powder and isocyanate -( 17 g pMDI) | Biomass-based | 55.23955 | 0.7447144 | 3.6 | 1.280934
0.186 | 90.8 | 900 | 4 | 2 | Tannin powder and isocyanate -( 17 g pMDI) | Biomass-based | 57.27172 | 0.7244006 | 3.6 | 1.280934
0.186 | 90.8 | 900 | 4 | 2 | Tannin powder and isocyanate -( 17 g pMDI) | Biomass-based | 57.41289 | 0.7024616 | 3.6 | 1.280934
0.186 | 90.8 | 900 | 4 | 2 | Tannin powder and isocyanate -( 17 g pMDI) | Biomass-based | 58.72632 | 0.7255382 | 3.6 | 1.280934
0.186 | 90.8 | 900 | 4 | 2 | Tannin powder and isocyanate -( 17 g pMDI) | Biomass-based | 58.92774 | 0.6929432 | 3.6 | 1.280934
0.186 | 90.8 | 900 | 4 | 2 | Tannin powder and isocyanate -( 17 g pMDI) | Biomass-based | 60.27221 | 0.6975863 | 3.6 | 1.280934
0.186 | 90.8 | 900 | 4 | 2 | Tannin powder and isocyanate -( 17 g pMDI) | Biomass-based | 60.46139 | 0.6732097 | 3.6 | 1.280934
0.186 | 90.8 | 900 | 4 | 2 | Tannin powder and isocyanate -( 17 g pMDI) | Biomass-based | 60.6024 | 0.6504582 | 3.6 | 1.280934
0.186 | 90.8 | 900 | 4 | 2 | Tannin powder and isocyanate -( 17 g pMDI) | Biomass-based | 61.55742 | 0.6254316 | 3.6 | 1.280934
0.186 | 90.8 | 900 | 4 | 2 | Tannin powder and isocyanate -( 17 g pMDI) | Biomass-based | 62.64203 | 0.6005231 | 3.6 | 1.280934
0.186 | 90.8 | 900 | 4 | 2 | Tannin powder and isocyanate -( 17 g pMDI) | Biomass-based | 64.231 | 0.6127558 | 3.6 | 1.280934
0.186 | 90.8 | 900 | 4 | 2 | Tannin powder and isocyanate -( 17 g pMDI) | Biomass-based | 63.79064 | 0.5919544 | 3.6 | 1.280934
0.186 | 90.8 | 900 | 4 | 2 | Tannin powder and isocyanate -( 17 g pMDI) | Biomass-based | 65.68829 | 0.6277067 | 3.6 | 1.280934
0.186 | 90.8 | 900 | 4 | 2 | Tannin powder and isocyanate -( 17 g pMDI) | Biomass-based | 67.01199 | 0.5968297 | 3.6 | 1.280934
0.186 | 90.8 | 900 | 4 | 2 | Tannin powder and isocyanate -( 17 g pMDI) | Biomass-based | 67.85873 | 0.5705572 | 3.6 | 1.280934
0.186 | 90.8 | 900 | 4 | 2 | Tannin powder and isocyanate -( 17 g pMDI) | Biomass-based | 68.59008 | 0.5919544 | 3.6 | 1.280934
0.186 | 90.8 | 900 | 4 | 2 | Tannin powder and isocyanate -( 17 g pMDI) | Biomass-based | 69.63287 | 0.5695279 | 3.6 | 1.280934
0.186 | 90.8 | 900 | 4 | 2 | Tannin powder and isocyanate -( 17 g pMDI) | Biomass-based | 71.34715 | 0.5598585 | 3.6 | 1.280934
0.186 | 90.8 | 900 | 4 | 2 | Tannin powder and isocyanate -( 17 g pMDI) | Biomass-based | 72.07833 | 0.580362 | 3.6 | 1.280934
0.186 | 90.8 | 900 | 4 | 2 | Tannin powder and isocyanate -( 17 g pMDI) | Biomass-based | 73.68198 | 0.6000799 | 3.6 | 1.280934
0.186 | 90.8 | 900 | 4 | 2 | Tannin powder and isocyanate -( 17 g pMDI) | Biomass-based | 73.67723 | 0.5757033 | 3.6 | 1.280934
0.186 | 90.8 | 900 | 4 | 2 | Tannin powder and isocyanate -( 17 g pMDI) | Biomass-based | 75.37653 | 0.5887042 | 3.6 | 1.280934
0.186 | 90.8 | 900 | 4 | 2 | Tannin powder and isocyanate -( 17 g pMDI) | Biomass-based | 74.98649 | 0.5773284 | 3.6 | 1.280934
0.14 | 90 | 600 | 3 | 1 | PIF-600 | Other | 0.5257092 | 0.008714597 | 0.45 | -0.7985077
0.14 | 90 | 600 | 3 | 1 | PIF-600 | Other | 1.755938 | 0.008714597 | 0.45 | -0.7985077
0.14 | 90 | 600 | 3 | 1 | PIF-600 | Other | 2.458925 | 0.008714597 | 0.45 | -0.7985077
0.14 | 90 | 600 | 3 | 1 | PIF-600 | Other | 3.864901 | 0.008714597 | 0.45 | -0.7985077
0.14 | 90 | 600 | 3 | 1 | PIF-600 | Other | 5.62237 | 0.008714597 | 0.45 | -0.7985077
0.14 | 90 | 600 | 3 | 1 | PIF-600 | Other | 6.500722 | 0.01089325 | 0.45 | -0.7985077
0.14 | 90 | 600 | 3 | 1 | PIF-600 | Other | 7.378691 | 0.01525054 | 0.45 | -0.7985077
0.14 | 90 | 600 | 3 | 1 | PIF-600 | Other | 8.608536 | 0.01742919 | 0.45 | -0.7985077
0.14 | 90 | 600 | 3 | 1 | PIF-600 | Other | 10.01413 | 0.01960784 | 0.45 | -0.7985077
0.14 | 90 | 600 | 3 | 1 | PIF-600 | Other | 11.06746 | 0.02614379 | 0.45 | -0.7985077
0.14 | 90 | 600 | 3 | 1 | PIF-600 | Other | 12.12194 | 0.02614379 | 0.45 | -0.7985077
0.14 | 90 | 600 | 3 | 1 | PIF-600 | Other | 13.17642 | 0.02614379 | 0.45 | -0.7985077
0.14 | 90 | 600 | 3 | 1 | PIF-600 | Other | 14.40627 | 0.02832244 | 0.45 | -0.7985077
0.14 | 90 | 600 | 3 | 1 | PIF-600 | Other | 15.46037 | 0.03050109 | 0.45 | -0.7985077
0.14 | 90 | 600 | 3 | 1 | PIF-600 | Other | 16.16336 | 0.03050109 | 0.45 | -0.7985077
0.14 | 90 | 600 | 3 | 1 | PIF-600 | Other | 17.21746 | 0.03267974 | 0.45 | -0.7985077
0.14 | 90 | 600 | 3 | 1 | PIF-600 | Other | 18.62266 | 0.03703704 | 0.45 | -0.7985077
0.14 | 90 | 600 | 3 | 1 | PIF-600 | Other | 19.67715 | 0.03703704 | 0.45 | -0.7985077
0.14 | 90 | 600 | 3 | 1 | PIF-600 | Other | 20.90661 | 0.04139434 | 0.45 | -0.7985077
0.14 | 90 | 600 | 3 | 1 | PIF-600 | Other | 21.96109 | 0.04139434 | 0.45 | -0.7985077
0.14 | 90 | 600 | 3 | 1 | PIF-600 | Other | 23.19017 | 0.04793028 | 0.45 | -0.7985077
0.14 | 90 | 600 | 3 | 1 | PIF-600 | Other | 24.4204 | 0.04793028 | 0.45 | -0.7985077
0.14 | 90 | 600 | 3 | 1 | PIF-600 | Other | 25.82637 | 0.04793028 | 0.45 | -0.7985077
0.14 | 90 | 600 | 3 | 1 | PIF-600 | Other | 26.88047 | 0.05010893 | 0.45 | -0.7985077
0.14 | 90 | 600 | 3 | 1 | PIF-600 | Other | 27.93381 | 0.05664488 | 0.45 | -0.7985077
0.14 | 90 | 600 | 3 | 1 | PIF-600 | Other | 29.16365 | 0.05882353 | 0.45 | -0.7985077
0.14 | 90 | 600 | 3 | 1 | PIF-600 | Other | 29.69013 | 0.06318083 | 0.45 | -0.7985077
0.14 | 90 | 600 | 3 | 1 | PIF-600 | Other | 31.0961 | 0.06318083 | 0.45 | -0.7985077
0.14 | 90 | 600 | 3 | 1 | PIF-600 | Other | 31.97407 | 0.06753813 | 0.45 | -0.7985077
0.14 | 90 | 600 | 3 | 1 | PIF-600 | Other | 33.3789 | 0.07407407 | 0.45 | -0.7985077
0.14 | 90 | 600 | 3 | 1 | PIF-600 | Other | 34.60913 | 0.07407407 | 0.45 | -0.7985077
0.14 | 90 | 600 | 3 | 1 | PIF-600 | Other | 35.31211 | 0.07407407 | 0.45 | -0.7985077
0.14 | 90 | 600 | 3 | 1 | PIF-600 | Other | 36.36621 | 0.07625272 | 0.45 | -0.7985077
0.14 | 90 | 600 | 3 | 1 | PIF-600 | Other | 37.59567 | 0.08061002 | 0.45 | -0.7985077
0.14 | 90 | 600 | 3 | 1 | PIF-600 | Other | 38.65016 | 0.08061002 | 0.45 | -0.7985077
0.14 | 90 | 600 | 3 | 1 | PIF-600 | Other | 39.70272 | 0.09150327 | 0.45 | -0.7985077
0.14 | 90 | 600 | 3 | 1 | PIF-600 | Other | 40.40533 | 0.09368192 | 0.45 | -0.7985077
0.14 | 90 | 600 | 3 | 1 | PIF-600 | Other | 41.63441 | 0.1002179 | 0.45 | -0.7985077
0.14 | 90 | 600 | 3 | 1 | PIF-600 | Other | 42.68851 | 0.1023965 | 0.45 | -0.7985077
0.14 | 90 | 600 | 3 | 1 | PIF-600 | Other | 43.91759 | 0.1089325 | 0.45 | -0.7985077
0.14 | 90 | 600 | 3 | 1 | PIF-600 | Other | 45.49854 | 0.1132898 | 0.45 | -0.7985077
0.14 | 90 | 600 | 3 | 1 | PIF-600 | Other | 46.90299 | 0.1220044 | 0.45 | -0.7985077
0.14 | 90 | 600 | 3 | 1 | PIF-600 | Other | 48.13283 | 0.124183 | 0.45 | -0.7985077
0.14 | 90 | 600 | 3 | 1 | PIF-600 | Other | 48.83505 | 0.1285403 | 0.45 | -0.7985077
0.14 | 90 | 600 | 3 | 1 | PIF-600 | Other | 49.88954 | 0.1285403 | 0.45 | -0.7985077
0.14 | 90 | 600 | 3 | 1 | PIF-600 | Other | 50.59137 | 0.1350763 | 0.45 | -0.7985077
0.14 | 90 | 600 | 3 | 1 | PIF-600 | Other | 51.64586 | 0.1350763 | 0.45 | -0.7985077
0.14 | 90 | 600 | 3 | 1 | PIF-600 | Other | 52.52306 | 0.1437908 | 0.45 | -0.7985077
0.14 | 90 | 600 | 3 | 1 | PIF-600 | Other | 53.92635 | 0.1590414 | 0.45 | -0.7985077
0.14 | 90 | 600 | 3 | 1 | PIF-600 | Other | 54.80394 | 0.1655773 | 0.45 | -0.7985077
0.14 | 90 | 600 | 3 | 1 | PIF-600 | Other | 55.3308 | 0.167756 | 0.45 | -0.7985077
0.14 | 90 | 600 | 3 | 1 | PIF-600 | Other | 55.50578 | 0.1721133 | 0.45 | -0.7985077
0.14 | 90 | 600 | 3 | 1 | PIF-600 | Other | 56.55988 | 0.1742919 | 0.45 | -0.7985077
0.14 | 90 | 600 | 3 | 1 | PIF-600 | Other | 57.26287 | 0.1742919 | 0.45 | -0.7985077
0.14 | 90 | 600 | 3 | 1 | PIF-600 | Other | 57.96509 | 0.1786492 | 0.45 | -0.7985077
0.14 | 90 | 600 | 3 | 1 | PIF-600 | Other | 59.01919 | 0.1808279 | 0.45 | -0.7985077
0.14 | 90 | 600 | 3 | 1 | PIF-600 | Other | 59.72217 | 0.1808279 | 0.45 | -0.7985077
0.14 | 90 | 600 | 3 | 1 | PIF-600 | Other | 60.95164 | 0.1851852 | 0.45 | -0.7985077
0.14 | 90 | 600 | 3 | 1 | PIF-600 | Other | 62.00574 | 0.1873638 | 0.45 | -0.7985077
0.14 | 90 | 600 | 3 | 1 | PIF-600 | Other | 63.41171 | 0.1873638 | 0.45 | -0.7985077
0.14 | 90 | 600 | 3 | 1 | PIF-600 | Other | 64.46504 | 0.1938998 | 0.45 | -0.7985077
0.14 | 90 | 600 | 3 | 1 | PIF-600 | Other | 65.34301 | 0.1982571 | 0.45 | -0.7985077
0.14 | 90 | 600 | 3 | 1 | PIF-600 | Other | 66.92359 | 0.204793 | 0.45 | -0.7985077
0.14 | 90 | 600 | 3 | 1 | PIF-600 | Other | 68.15381 | 0.204793 | 0.45 | -0.7985077
0.14 | 90 | 600 | 3 | 1 | PIF-600 | Other | 69.20715 | 0.211329 | 0.45 | -0.7985077
0.14 | 90 | 600 | 3 | 1 | PIF-600 | Other | 70.10196 | 0.1198257 | 0.45 | -0.7985077
0.14 | 90 | 600 | 3 | 1 | PIF-600 | Other | 70.28116 | 0.1002179 | 0.45 | -0.7985077
0.14 | 90 | 600 | 3 | 1 | PIF-600 | Other | 70.43661 | 0.2156863 | 0.45 | -0.7985077
0.14 | 90 | 600 | 3 | 1 | PIF-600 | Other | 70.61465 | 0.2026144 | 0.45 | -0.7985077
0.14 | 90 | 600 | 3 | 1 | PIF-600 | Other | 70.61695 | 0.1895425 | 0.45 | -0.7985077
0.14 | 90 | 600 | 3 | 1 | PIF-600 | Other | 70.61963 | 0.1742919 | 0.45 | -0.7985077
0.14 | 90 | 600 | 3 | 1 | PIF-600 | Other | 70.62155 | 0.1633987 | 0.45 | -0.7985077
0.14 | 90 | 600 | 3 | 1 | PIF-600 | Other | 70.62423 | 0.1481481 | 0.45 | -0.7985077
0.14 | 90 | 600 | 3 | 1 | PIF-600 | Other | 70.62729 | 0.130719 | 0.45 | -0.7985077
0.14 | 90 | 600 | 3 | 1 | PIF-600 | Other | 71.15798 | 0.1111111 | 0.45 | -0.7985077
0.14 | 90 | 600 | 3 | 1 | PIF-600 | Other | 72.21361 | 0.1045752 | 0.45 | -0.7985077
0.14 | 90 | 600 | 3 | 1 | PIF-600 | Other | 73.26771 | 0.1067538 | 0.45 | -0.7985077
0.14 | 90 | 600 | 3 | 1 | PIF-600 | Other | 73.79495 | 0.1067538 | 0.45 | -0.7985077
0.14 | 90 | 600 | 3 | 1 | PIF-600 | Other | 74.67368 | 0.1067538 | 0.45 | -0.7985077
0.14 | 90 | 600 | 3 | 1 | PIF-600 | Other | 75.90353 | 0.1089325 | 0.45 | -0.7985077
0.14 | 90 | 600 | 3 | 1 | PIF-600 | Other | 76.95648 | 0.1176471 | 0.45 | -0.7985077
0.14 | 90 | 600 | 3 | 1 | PIF-600 | Other | 77.83559 | 0.1154684 | 0.45 | -0.7985077
0.14 | 90 | 600 | 3 | 1 | PIF-600 | Other | 78.88931 | 0.1198257 | 0.45 | -0.7985077
0.14 | 90 | 600 | 3 | 1 | PIF-600 | Other | 79.94303 | 0.124183 | 0.45 | -0.7985077
0.14 | 90 | 600 | 3 | 1 | PIF-600 | Other | 80.82214 | 0.1220044 | 0.45 | -0.7985077
0.14 | 90 | 600 | 3 | 1 | PIF-600 | Other | 81.87662 | 0.1220044 | 0.45 | -0.7985077
0.14 | 90 | 600 | 3 | 1 | PIF-600 | Other | 83.28183 | 0.1263617 | 0.45 | -0.7985077
0.14 | 90 | 600 | 3 | 1 | PIF-600 | Other | 84.68781 | 0.1263617 | 0.45 | -0.7985077
0.14 | 90 | 600 | 3 | 1 | PIF-600 | Other | 86.26915 | 0.1285403 | 0.45 | -0.7985077
0.14 | 90 | 600 | 3 | 1 | PIF-600 | Other | 87.67474 | 0.130719 | 0.45 | -0.7985077
0.14 | 90 | 600 | 3 | 1 | PIF-600 | Other | 89.07957 | 0.1372549 | 0.45 | -0.7985077
0.14 | 90 | 600 | 3 | 1 | PIF-600 | Other | 90.1329 | 0.1437908 | 0.45 | -0.7985077
0.14 | 90 | 600 | 3 | 1 | PIF-600 | Other | 91.01087 | 0.1481481 | 0.45 | -0.7985077
0.14 | 90 | 600 | 3 | 1 | PIF-600 | Other | 92.06535 | 0.1481481 | 0.45 | -0.7985077
0.14 | 90 | 600 | 3 | 1 | PIF-600 | Other | 93.2952 | 0.1503268 | 0.45 | -0.7985077
0.14 | 90 | 600 | 3 | 1 | PIF-600 | Other | 94.70079 | 0.1525054 | 0.45 | -0.7985077
0.14 | 90 | 600 | 3 | 1 | PIF-600 | Other | 95.93064 | 0.1546841 | 0.45 | -0.7985077
0.14 | 90 | 600 | 3 | 1 | PIF-600 | Other | 96.98512 | 0.1546841 | 0.45 | -0.7985077
0.14 | 90 | 600 | 3 | 1 | PIF-600 | Other | 97.86309 | 0.1590414 | 0.45 | -0.7985077
0.14 | 90 | 600 | 3 | 1 | PIF-600 | Other | 99.09217 | 0.1655773 | 0.45 | -0.7985077
0.155 | 89 | 650 | 3 | 1 | PIF-650 | Other | 9.483442 | 0.03921569 | 0.5 | -0.6931472
0.155 | 89 | 650 | 3 | 1 | PIF-650 | Other | 10.36218 | 0.03921569 | 0.5 | -0.6931472
0.155 | 89 | 650 | 3 | 1 | PIF-650 | Other | 11.76777 | 0.04139434 | 0.5 | -0.6931472
0.155 | 89 | 650 | 3 | 1 | PIF-650 | Other | 12.6465 | 0.04139434 | 0.5 | -0.6931472
0.155 | 89 | 650 | 3 | 1 | PIF-650 | Other | 13.7006 | 0.04357298 | 0.5 | -0.6931472
0.155 | 89 | 650 | 3 | 1 | PIF-650 | Other | 14.40244 | 0.05010893 | 0.5 | -0.6931472
0.155 | 89 | 650 | 3 | 1 | PIF-650 | Other | 15.63229 | 0.05228758 | 0.5 | -0.6931472
0.155 | 89 | 650 | 3 | 1 | PIF-650 | Other | 16.51102 | 0.05228758 | 0.5 | -0.6931472
0.155 | 89 | 650 | 3 | 1 | PIF-650 | Other | 17.56512 | 0.05446623 | 0.5 | -0.6931472
0.155 | 89 | 650 | 3 | 1 | PIF-650 | Other | 18.0916 | 0.05882353 | 0.5 | -0.6931472
0.155 | 89 | 650 | 3 | 1 | PIF-650 | Other | 19.14493 | 0.06535948 | 0.5 | -0.6931472
0.155 | 89 | 650 | 3 | 1 | PIF-650 | Other | 20.02366 | 0.06535948 | 0.5 | -0.6931472
0.155 | 89 | 650 | 3 | 1 | PIF-650 | Other | 20.72627 | 0.06753813 | 0.5 | -0.6931472
0.155 | 89 | 650 | 3 | 1 | PIF-650 | Other | 21.78037 | 0.06971678 | 0.5 | -0.6931472
0.155 | 89 | 650 | 3 | 1 | PIF-650 | Other | 22.83485 | 0.06971678 | 0.5 | -0.6931472
0.155 | 89 | 650 | 3 | 1 | PIF-650 | Other | 23.88895 | 0.07189542 | 0.5 | -0.6931472
0.155 | 89 | 650 | 3 | 1 | PIF-650 | Other | 24.94496 | 0.06318083 | 0.5 | -0.6931472
0.155 | 89 | 650 | 3 | 1 | PIF-650 | Other | 25.82523 | 0.05446623 | 0.5 | -0.6931472
0.155 | 89 | 650 | 3 | 1 | PIF-650 | Other | 26.70358 | 0.05664488 | 0.5 | -0.6931472
0.155 | 89 | 650 | 3 | 1 | PIF-650 | Other | 27.75691 | 0.06318083 | 0.5 | -0.6931472
0.155 | 89 | 650 | 3 | 1 | PIF-650 | Other | 28.45952 | 0.06535948 | 0.5 | -0.6931472
0.155 | 89 | 650 | 3 | 1 | PIF-650 | Other | 29.3371 | 0.07189542 | 0.5 | -0.6931472
0.155 | 89 | 650 | 3 | 1 | PIF-650 | Other | 30.21545 | 0.07407407 | 0.5 | -0.6931472
0.155 | 89 | 650 | 3 | 1 | PIF-650 | Other | 31.0938 | 0.07625272 | 0.5 | -0.6931472
0.155 | 89 | 650 | 3 | 1 | PIF-650 | Other | 32.4994 | 0.07843137 | 0.5 | -0.6931472
0.155 | 89 | 650 | 3 | 1 | PIF-650 | Other | 33.37698 | 0.08496732 | 0.5 | -0.6931472
0.155 | 89 | 650 | 3 | 1 | PIF-650 | Other | 34.60683 | 0.08714597 | 0.5 | -0.6931472
0.155 | 89 | 650 | 3 | 1 | PIF-650 | Other | 35.4848 | 0.09150327 | 0.5 | -0.6931472
0.155 | 89 | 650 | 3 | 1 | PIF-650 | Other | 36.53928 | 0.09150327 | 0.5 | -0.6931472
0.155 | 89 | 650 | 3 | 1 | PIF-650 | Other | 37.94487 | 0.09368192 | 0.5 | -0.6931472
0.155 | 89 | 650 | 3 | 1 | PIF-650 | Other | 37.94487 | 0.09368192 | 0.5 | -0.6931472
0.155 | 89 | 650 | 3 | 1 | PIF-650 | Other | 38.82246 | 0.1002179 | 0.5 | -0.6931472
0.155 | 89 | 650 | 3 | 1 | PIF-650 | Other | 39.70043 | 0.1045752 | 0.5 | -0.6931472
0.155 | 89 | 650 | 3 | 1 | PIF-650 | Other | 40.57839 | 0.1089325 | 0.5 | -0.6931472
0.155 | 89 | 650 | 3 | 1 | PIF-650 | Other | 41.63211 | 0.1132898 | 0.5 | -0.6931472
0.155 | 89 | 650 | 3 | 1 | PIF-650 | Other | 43.38881 | 0.1176471 | 0.5 | -0.6931472
0.155 | 89 | 650 | 3 | 1 | PIF-650 | Other | 44.61904 | 0.1176471 | 0.5 | -0.6931472
0.155 | 89 | 650 | 3 | 1 | PIF-650 | Other | 45.32126 | 0.1220044 | 0.5 | -0.6931472
0.155 | 89 | 650 | 3 | 1 | PIF-650 | Other | 46.54958 | 0.1328976 | 0.5 | -0.6931472
0.155 | 89 | 650 | 3 | 1 | PIF-650 | Other | 47.07644 | 0.1350763 | 0.5 | -0.6931472
0.155 | 89 | 650 | 3 | 1 | PIF-650 | Other | 47.95517 | 0.1350763 | 0.5 | -0.6931472
0.155 | 89 | 650 | 3 | 1 | PIF-650 | Other | 48.83391 | 0.1350763 | 0.5 | -0.6931472
0.155 | 89 | 650 | 3 | 1 | PIF-650 | Other | 50.23988 | 0.1350763 | 0.5 | -0.6931472
0.155 | 89 | 650 | 3 | 1 | PIF-650 | Other | 51.47011 | 0.1350763 | 0.5 | -0.6931472
0.155 | 89 | 650 | 3 | 1 | PIF-650 | Other | 52.34846 | 0.1372549 | 0.5 | -0.6931472
0.155 | 89 | 650 | 3 | 1 | PIF-650 | Other | 53.40294 | 0.1372549 | 0.5 | -0.6931472
0.155 | 89 | 650 | 3 | 1 | PIF-650 | Other | 54.28168 | 0.1372549 | 0.5 | -0.6931472
0.155 | 89 | 650 | 3 | 1 | PIF-650 | Other | 55.16041 | 0.1372549 | 0.5 | -0.6931472
0.155 | 89 | 650 | 3 | 1 | PIF-650 | Other | 55.8634 | 0.1372549 | 0.5 | -0.6931472
0.155 | 89 | 650 | 3 | 1 | PIF-650 | Other | 57.26899 | 0.1394336 | 0.5 | -0.6931472
0.155 | 89 | 650 | 3 | 1 | PIF-650 | Other | 58.32309 | 0.1416122 | 0.5 | -0.6931472
0.155 | 89 | 650 | 3 | 1 | PIF-650 | Other | 59.7283 | 0.1459695 | 0.5 | -0.6931472
0.155 | 89 | 650 | 3 | 1 | PIF-650 | Other | 60.7824 | 0.1481481 | 0.5 | -0.6931472
0.155 | 89 | 650 | 3 | 1 | PIF-650 | Other | 62.36336 | 0.1525054 | 0.5 | -0.6931472
0.155 | 89 | 650 | 3 | 1 | PIF-650 | Other | 63.06634 | 0.1525054 | 0.5 | -0.6931472
0.155 | 89 | 650 | 3 | 1 | PIF-650 | Other | 63.76895 | 0.1546841 | 0.5 | -0.6931472
0.155 | 89 | 650 | 3 | 1 | PIF-650 | Other | 64.99803 | 0.16122 | 0.5 | -0.6931472
0.155 | 89 | 650 | 3 | 1 | PIF-650 | Other | 65.70102 | 0.16122 | 0.5 | -0.6931472
0.155 | 89 | 650 | 3 | 1 | PIF-650 | Other | 66.57822 | 0.1699346 | 0.5 | -0.6931472
0.155 | 89 | 650 | 3 | 1 | PIF-650 | Other | 67.6327 | 0.1699346 | 0.5 | -0.6931472
0.155 | 89 | 650 | 3 | 1 | PIF-650 | Other | 69.74013 | 0.1786492 | 0.5 | -0.6931472
0.155 | 89 | 650 | 3 | 1 | PIF-650 | Other | 69.74013 | 0.1786492 | 0.5 | -0.6931472
0.155 | 89 | 650 | 3 | 1 | PIF-650 | Other | 70.61848 | 0.1808279 | 0.5 | -0.6931472
0.155 | 89 | 650 | 3 | 1 | PIF-650 | Other | 70.61848 | 0.1808279 | 0.5 | -0.6931472
0.155 | 89 | 650 | 3 | 1 | PIF-650 | Other | 71.49722 | 0.1808279 | 0.5 | -0.6931472
0.155 | 89 | 650 | 3 | 1 | PIF-650 | Other | 72.5517 | 0.1808279 | 0.5 | -0.6931472
0.155 | 89 | 650 | 3 | 1 | PIF-650 | Other | 73.60618 | 0.1808279 | 0.5 | -0.6931472
0.155 | 89 | 650 | 3 | 1 | PIF-650 | Other | 74.83641 | 0.1808279 | 0.5 | -0.6931472
0.155 | 89 | 650 | 3 | 1 | PIF-650 | Other | 76.24277 | 0.1786492 | 0.5 | -0.6931472
0.155 | 89 | 650 | 3 | 1 | PIF-650 | Other | 77.473 | 0.1786492 | 0.5 | -0.6931472
0.155 | 89 | 650 | 3 | 1 | PIF-650 | Other | 78.87897 | 0.1786492 | 0.5 | -0.6931472
0.155 | 89 | 650 | 3 | 1 | PIF-650 | Other | 80.46069 | 0.1786492 | 0.5 | -0.6931472
0.155 | 89 | 650 | 3 | 1 | PIF-650 | Other | 81.69092 | 0.1786492 | 0.5 | -0.6931472
0.155 | 89 | 650 | 3 | 1 | PIF-650 | Other | 82.56966 | 0.1786492 | 0.5 | -0.6931472
0.155 | 89 | 650 | 3 | 1 | PIF-650 | Other | 83.62337 | 0.1830065 | 0.5 | -0.6931472
0.155 | 89 | 650 | 3 | 1 | PIF-650 | Other | 85.0282 | 0.1895425 | 0.5 | -0.6931472
0.155 | 89 | 650 | 3 | 1 | PIF-650 | Other | 86.25843 | 0.1895425 | 0.5 | -0.6931472
0.155 | 89 | 650 | 3 | 1 | PIF-650 | Other | 87.48789 | 0.1938998 | 0.5 | -0.6931472
0.155 | 89 | 650 | 3 | 1 | PIF-650 | Other | 88.36548 | 0.2004357 | 0.5 | -0.6931472
0.155 | 89 | 650 | 3 | 1 | PIF-650 | Other | 89.59494 | 0.204793 | 0.5 | -0.6931472
0.155 | 89 | 650 | 3 | 1 | PIF-650 | Other | 90.47367 | 0.204793 | 0.5 | -0.6931472
0.155 | 89 | 650 | 3 | 1 | PIF-650 | Other | 91.17551 | 0.211329 | 0.5 | -0.6931472
0.155 | 89 | 650 | 3 | 1 | PIF-650 | Other | 91.70429 | 0.2026144 | 0.5 | -0.6931472
0.155 | 89 | 650 | 3 | 1 | PIF-650 | Other | 91.71769 | 0.1263617 | 0.5 | -0.6931472
0.155 | 89 | 650 | 3 | 1 | PIF-650 | Other | 91.88271 | 0.1873638 | 0.5 | -0.6931472
0.155 | 89 | 650 | 3 | 1 | PIF-650 | Other | 91.88616 | 0.167756 | 0.5 | -0.6931472
0.155 | 89 | 650 | 3 | 1 | PIF-650 | Other | 91.88731 | 0.16122 | 0.5 | -0.6931472
0.155 | 89 | 650 | 3 | 1 | PIF-650 | Other | 92.0642 | 0.1546841 | 0.5 | -0.6931472
0.155 | 89 | 650 | 3 | 1 | PIF-650 | Other | 92.0665 | 0.1416122 | 0.5 | -0.6931472
0.155 | 89 | 650 | 3 | 1 | PIF-650 | Other | 92.40612 | 0.2091503 | 0.5 | -0.6931472
0.155 | 89 | 650 | 3 | 1 | PIF-650 | Other | 92.41991 | 0.130719 | 0.5 | -0.6931472
0.155 | 89 | 650 | 3 | 1 | PIF-650 | Other | 93.29788 | 0.1350763 | 0.5 | -0.6931472
0.155 | 89 | 650 | 3 | 1 | PIF-650 | Other | 94.17623 | 0.1372549 | 0.5 | -0.6931472
0.155 | 89 | 650 | 3 | 1 | PIF-650 | Other | 94.70232 | 0.1437908 | 0.5 | -0.6931472
0.155 | 89 | 650 | 3 | 1 | PIF-650 | Other | 95.22918 | 0.1459695 | 0.5 | -0.6931472
0.155 | 89 | 650 | 3 | 1 | PIF-650 | Other | 95.9314 | 0.1503268 | 0.5 | -0.6931472
0.155 | 89 | 650 | 3 | 1 | PIF-650 | Other | 96.63401 | 0.1525054 | 0.5 | -0.6931472
0.155 | 89 | 650 | 3 | 1 | PIF-650 | Other | 97.15972 | 0.16122 | 0.5 | -0.6931472
0.155 | 89 | 650 | 3 | 1 | PIF-650 | Other | 98.03692 | 0.1699346 | 0.5 | -0.6931472
0.155 | 89 | 650 | 3 | 1 | PIF-650 | Other | 99.266 | 0.1764706 | 0.5 | -0.6931472
0.19 | 86 | 650 | 3 | 1 | PIF-650-2 | Other | 0.3507281 | 0.004357298 | 0.95 | -0.05129329
0.19 | 86 | 650 | 3 | 1 | PIF-650-2 | Other | 1.404827 | 0.006535948 | 0.95 | -0.05129329
0.19 | 86 | 650 | 3 | 1 | PIF-650-2 | Other | 2.458925 | 0.008714597 | 0.95 | -0.05129329
0.19 | 86 | 650 | 3 | 1 | PIF-650-2 | Other | 3.864135 | 0.0130719 | 0.95 | -0.05129329
0.19 | 86 | 650 | 3 | 1 | PIF-650-2 | Other | 4.74287 | 0.0130719 | 0.95 | -0.05129329
0.19 | 86 | 650 | 3 | 1 | PIF-650-2 | Other | 5.973098 | 0.0130719 | 0.95 | -0.05129329
0.19 | 86 | 650 | 3 | 1 | PIF-650-2 | Other | 7.378691 | 0.01525054 | 0.95 | -0.05129329
0.19 | 86 | 650 | 3 | 1 | PIF-650-2 | Other | 8.080913 | 0.01960784 | 0.95 | -0.05129329
0.19 | 86 | 650 | 3 | 1 | PIF-650-2 | Other | 9.134628 | 0.02396514 | 0.95 | -0.05129329
0.19 | 86 | 650 | 3 | 1 | PIF-650-2 | Other | 9.661486 | 0.02614379 | 0.95 | -0.05129329
0.19 | 86 | 650 | 3 | 1 | PIF-650-2 | Other | 10.53907 | 0.03267974 | 0.95 | -0.05129329
0.19 | 86 | 650 | 3 | 1 | PIF-650-2 | Other | 11.59279 | 0.03703704 | 0.95 | -0.05129329
0.19 | 86 | 650 | 3 | 1 | PIF-650-2 | Other | 12.82302 | 0.03703704 | 0.95 | -0.05129329
0.19 | 86 | 650 | 3 | 1 | PIF-650-2 | Other | 13.34834 | 0.04793028 | 0.95 | -0.05129329
0.19 | 86 | 650 | 3 | 1 | PIF-650-2 | Other | 14.40129 | 0.05664488 | 0.95 | -0.05129329
0.19 | 86 | 650 | 3 | 1 | PIF-650-2 | Other | 15.1039 | 0.05882353 | 0.95 | -0.05129329
0.19 | 86 | 650 | 3 | 1 | PIF-650-2 | Other | 16.33298 | 0.06535948 | 0.95 | -0.05129329
0.19 | 86 | 650 | 3 | 1 | PIF-650-2 | Other | 17.73742 | 0.07407407 | 0.95 | -0.05129329
0.19 | 86 | 650 | 3 | 1 | PIF-650-2 | Other | 19.14148 | 0.08496732 | 0.95 | -0.05129329
0.19 | 86 | 650 | 3 | 1 | PIF-650-2 | Other | 20.01983 | 0.08714597 | 0.95 | -0.05129329
0.19 | 86 | 650 | 3 | 1 | PIF-650-2 | Other | 21.42504 | 0.09150327 | 0.95 | -0.05129329
0.19 | 86 | 650 | 3 | 1 | PIF-650-2 | Other | 22.3034 | 0.09368192 | 0.95 | -0.05129329
0.19 | 86 | 650 | 3 | 1 | PIF-650-2 | Other | 23.35711 | 0.09803922 | 0.95 | -0.05129329
0.19 | 86 | 650 | 3 | 1 | PIF-650-2 | Other | 24.58696 | 0.1002179 | 0.95 | -0.05129329
0.19 | 86 | 650 | 3 | 1 | PIF-650-2 | Other | 25.64029 | 0.1067538 | 0.95 | -0.05129329
0.19 | 86 | 650 | 3 | 1 | PIF-650-2 | Other | 26.51826 | 0.1111111 | 0.95 | -0.05129329
0.19 | 86 | 650 | 3 | 1 | PIF-650-2 | Other | 27.39661 | 0.1132898 | 0.95 | -0.05129329
0.19 | 86 | 650 | 3 | 1 | PIF-650-2 | Other | 28.45109 | 0.1132898 | 0.95 | -0.05129329
0.19 | 86 | 650 | 3 | 1 | PIF-650-2 | Other | 29.15331 | 0.1176471 | 0.95 | -0.05129329
0.19 | 86 | 650 | 3 | 1 | PIF-650-2 | Other | 30.20703 | 0.1220044 | 0.95 | -0.05129329
0.19 | 86 | 650 | 3 | 1 | PIF-650-2 | Other | 31.08462 | 0.1285403 | 0.95 | -0.05129329
0.19 | 86 | 650 | 3 | 1 | PIF-650-2 | Other | 31.96258 | 0.1328976 | 0.95 | -0.05129329
0.19 | 86 | 650 | 3 | 1 | PIF-650-2 | Other | 33.01745 | 0.130719 | 0.95 | -0.05129329
0.19 | 86 | 650 | 3 | 1 | PIF-650-2 | Other | 34.07231 | 0.1285403 | 0.95 | -0.05129329
0.19 | 86 | 650 | 3 | 1 | PIF-650-2 | Other | 35.47867 | 0.1263617 | 0.95 | -0.05129329
0.19 | 86 | 650 | 3 | 1 | PIF-650-2 | Other | 36.7089 | 0.1263617 | 0.95 | -0.05129329
0.19 | 86 | 650 | 3 | 1 | PIF-650-2 | Other | 37.58725 | 0.1285403 | 0.95 | -0.05129329
0.19 | 86 | 650 | 3 | 1 | PIF-650-2 | Other | 38.28947 | 0.1328976 | 0.95 | -0.05129329
0.19 | 86 | 650 | 3 | 1 | PIF-650-2 | Other | 39.51894 | 0.1372549 | 0.95 | -0.05129329
0.19 | 86 | 650 | 3 | 1 | PIF-650-2 | Other | 40.39652 | 0.1437908 | 0.95 | -0.05129329
0.19 | 86 | 650 | 3 | 1 | PIF-650-2 | Other | 41.27372 | 0.1525054 | 0.95 | -0.05129329
0.19 | 86 | 650 | 3 | 1 | PIF-650-2 | Other | 42.15208 | 0.1546841 | 0.95 | -0.05129329
0.19 | 86 | 650 | 3 | 1 | PIF-650-2 | Other | 42.67855 | 0.1590414 | 0.95 | -0.05129329
0.19 | 86 | 650 | 3 | 1 | PIF-650-2 | Other | 43.90878 | 0.1590414 | 0.95 | -0.05129329
0.19 | 86 | 650 | 3 | 1 | PIF-650-2 | Other | 45.13748 | 0.167756 | 0.95 | -0.05129329
0.19 | 86 | 650 | 3 | 1 | PIF-650-2 | Other | 45.66472 | 0.167756 | 0.95 | -0.05129329
0.19 | 86 | 650 | 3 | 1 | PIF-650-2 | Other | 46.0143 | 0.1786492 | 0.95 | -0.05129329
0.19 | 86 | 650 | 3 | 1 | PIF-650-2 | Other | 47.06725 | 0.1873638 | 0.95 | -0.05129329
0.19 | 86 | 650 | 3 | 1 | PIF-650-2 | Other | 48.12135 | 0.1895425 | 0.95 | -0.05129329
0.19 | 86 | 650 | 3 | 1 | PIF-650-2 | Other | 48.99893 | 0.1960784 | 0.95 | -0.05129329
0.19 | 86 | 650 | 3 | 1 | PIF-650-2 | Other | 49.87767 | 0.1960784 | 0.95 | -0.05129329
0.19 | 86 | 650 | 3 | 1 | PIF-650-2 | Other | 50.05341 | 0.1960784 | 0.95 | -0.05129329
0.19 | 86 | 650 | 3 | 1 | PIF-650-2 | Other | 51.10789 | 0.1960784 | 0.95 | -0.05129329
0.19 | 86 | 650 | 3 | 1 | PIF-650-2 | Other | 51.98663 | 0.1960784 | 0.95 | -0.05129329
0.19 | 86 | 650 | 3 | 1 | PIF-650-2 | Other | 53.04111 | 0.1960784 | 0.95 | -0.05129329
0.19 | 86 | 650 | 3 | 1 | PIF-650-2 | Other | 53.91985 | 0.1960784 | 0.95 | -0.05129329
0.19 | 86 | 650 | 3 | 1 | PIF-650-2 | Other | 55.15007 | 0.1960784 | 0.95 | -0.05129329
0.19 | 86 | 650 | 3 | 1 | PIF-650-2 | Other | 56.02766 | 0.2026144 | 0.95 | -0.05129329
0.19 | 86 | 650 | 3 | 1 | PIF-650-2 | Other | 57.08138 | 0.2069717 | 0.95 | -0.05129329
0.19 | 86 | 650 | 3 | 1 | PIF-650-2 | Other | 58.13471 | 0.2135076 | 0.95 | -0.05129329
0.19 | 86 | 650 | 3 | 1 | PIF-650-2 | Other | 59.36417 | 0.2178649 | 0.95 | -0.05129329
0.19 | 86 | 650 | 3 | 1 | PIF-650-2 | Other | 59.36417 | 0.2178649 | 0.95 | -0.05129329
0.19 | 86 | 650 | 3 | 1 | PIF-650-2 | Other | 60.06639 | 0.2222222 | 0.95 | -0.05129329
0.19 | 86 | 650 | 3 | 1 | PIF-650-2 | Other | 61.12049 | 0.2244009 | 0.95 | -0.05129329
0.19 | 86 | 650 | 3 | 1 | PIF-650-2 | Other | 62.17382 | 0.2309368 | 0.95 | -0.05129329
0.19 | 86 | 650 | 3 | 1 | PIF-650-2 | Other | 62.87643 | 0.2331155 | 0.95 | -0.05129329
0.19 | 86 | 650 | 3 | 1 | PIF-650-2 | Other | 63.57789 | 0.2418301 | 0.95 | -0.05129329
0.19 | 86 | 650 | 3 | 1 | PIF-650-2 | Other | 64.28087 | 0.2418301 | 0.95 | -0.05129329
0.19 | 86 | 650 | 3 | 1 | PIF-650-2 | Other | 64.98348 | 0.2440087 | 0.95 | -0.05129329
0.19 | 86 | 650 | 3 | 1 | PIF-650-2 | Other | 65.86145 | 0.248366 | 0.95 | -0.05129329
0.19 | 86 | 650 | 3 | 1 | PIF-650-2 | Other | 66.73942 | 0.2527233 | 0.95 | -0.05129329
0.19 | 86 | 650 | 3 | 1 | PIF-650-2 | Other | 67.09014 | 0.2570806 | 0.95 | -0.05129329
0.19 | 86 | 650 | 3 | 1 | PIF-650-2 | Other | 67.96773 | 0.2636166 | 0.95 | -0.05129329
0.19 | 86 | 650 | 3 | 1 | PIF-650-2 | Other | 69.02106 | 0.2701525 | 0.95 | -0.05129329
0.19 | 86 | 650 | 3 | 1 | PIF-650-2 | Other | 70.07478 | 0.2745098 | 0.95 | -0.05129329
0.19 | 86 | 650 | 3 | 1 | PIF-650-2 | Other | 70.60049 | 0.2832244 | 0.95 | -0.05129329
0.19 | 86 | 650 | 3 | 1 | PIF-650-2 | Other | 71.12696 | 0.2875817 | 0.95 | -0.05129329
0.19 | 86 | 650 | 3 | 1 | PIF-650-2 | Other | 72.00455 | 0.2941176 | 0.95 | -0.05129329
0.19 | 86 | 650 | 3 | 1 | PIF-650-2 | Other | 73.23363 | 0.3006536 | 0.95 | -0.05129329
0.19 | 86 | 650 | 3 | 1 | PIF-650-2 | Other | 73.76087 | 0.3006536 | 0.95 | -0.05129329
0.19 | 86 | 650 | 3 | 1 | PIF-650-2 | Other | 74.28811 | 0.3006536 | 0.95 | -0.05129329
0.19 | 86 | 650 | 3 | 1 | PIF-650-2 | Other | 74.28811 | 0.3006536 | 0.95 | -0.05129329
0.19 | 86 | 650 | 3 | 1 | PIF-650-2 | Other | 75.34259 | 0.3006536 | 0.95 | -0.05129329
0.19 | 86 | 650 | 3 | 1 | PIF-650-2 | Other | 76.39707 | 0.3006536 | 0.95 | -0.05129329
0.19 | 86 | 650 | 3 | 1 | PIF-650-2 | Other | 76.92431 | 0.3006536 | 0.95 | -0.05129329
0.19 | 86 | 650 | 3 | 1 | PIF-650-2 | Other | 78.15454 | 0.3006536 | 0.95 | -0.05129329
0.19 | 86 | 650 | 3 | 1 | PIF-650-2 | Other | 79.38477 | 0.3006536 | 0.95 | -0.05129329
0.19 | 86 | 650 | 3 | 1 | PIF-650-2 | Other | 80.26236 | 0.3071895 | 0.95 | -0.05129329
0.19 | 86 | 650 | 3 | 1 | PIF-650-2 | Other | 81.31646 | 0.3093682 | 0.95 | -0.05129329
0.19 | 86 | 650 | 3 | 1 | PIF-650-2 | Other | 82.36979 | 0.3159041 | 0.95 | -0.05129329
0.19 | 86 | 650 | 3 | 1 | PIF-650-2 | Other | 83.24814 | 0.3180828 | 0.95 | -0.05129329
0.19 | 86 | 650 | 3 | 1 | PIF-650-2 | Other | 84.4776 | 0.3224401 | 0.95 | -0.05129329
0.19 | 86 | 650 | 3 | 1 | PIF-650-2 | Other | 85.18059 | 0.3224401 | 0.95 | -0.05129329
0.19 | 86 | 650 | 3 | 1 | PIF-650-2 | Other | 86.75925 | 0.3398693 | 0.95 | -0.05129329
0.19 | 86 | 650 | 3 | 1 | PIF-650-2 | Other | 88.86745 | 0.3442266 | 0.95 | -0.05129329
0.19 | 86 | 650 | 3 | 1 | PIF-650-2 | Other | 90.27227 | 0.3507625 | 0.95 | -0.05129329
0.19 | 86 | 650 | 3 | 1 | PIF-650-2 | Other | 91.6748 | 0.3703704 | 0.95 | -0.05129329
0.19 | 86 | 650 | 3 | 1 | PIF-650-2 | Other | 92.72775 | 0.379085 | 0.95 | -0.05129329
0.19 | 86 | 650 | 3 | 1 | PIF-650-2 | Other | 94.83595 | 0.3834423 | 0.95 | -0.05129329
0.19 | 86 | 650 | 3 | 1 | PIF-650-2 | Other | 96.76917 | 0.3834423 | 0.95 | -0.05129329
0.21 | 85 | 650 | 3 | 1 | PIF-650-3 | Other | 0.1734496 | 0.0130719 | 1.25 | 0.2231436
0.21 | 85 | 650 | 3 | 1 | PIF-650-3 | Other | 0.8749057 | 0.02178649 | 1.25 | 0.2231436
0.21 | 85 | 650 | 3 | 1 | PIF-650-3 | Other | 1.752492 | 0.02832244 | 1.25 | 0.2231436
0.21 | 85 | 650 | 3 | 1 | PIF-650-3 | Other | 2.453565 | 0.03921569 | 1.25 | 0.2231436
0.21 | 85 | 650 | 3 | 1 | PIF-650-3 | Other | 3.155021 | 0.04793028 | 1.25 | 0.2231436
0.21 | 85 | 650 | 3 | 1 | PIF-650-3 | Other | 3.856477 | 0.05664488 | 1.25 | 0.2231436
0.21 | 85 | 650 | 3 | 1 | PIF-650-3 | Other | 4.556785 | 0.07189542 | 1.25 | 0.2231436
0.21 | 85 | 650 | 3 | 1 | PIF-650-3 | Other | 5.257092 | 0.08714597 | 1.25 | 0.2231436
0.21 | 85 | 650 | 3 | 1 | PIF-650-3 | Other | 5.9574 | 0.1023965 | 1.25 | 0.2231436
0.21 | 85 | 650 | 3 | 1 | PIF-650-3 | Other | 6.831922 | 0.1263617 | 1.25 | 0.2231436
0.21 | 85 | 650 | 3 | 1 | PIF-650-3 | Other | 7.181885 | 0.1350763 | 1.25 | 0.2231436
0.21 | 85 | 650 | 3 | 1 | PIF-650-3 | Other | 7.355334 | 0.1481481 | 1.25 | 0.2231436
0.21 | 85 | 650 | 3 | 1 | PIF-650-3 | Other | 7.528784 | 0.16122 | 1.25 | 0.2231436
0.21 | 85 | 650 | 3 | 1 | PIF-650-3 | Other | 8.053727 | 0.1742919 | 1.25 | 0.2231436
0.21 | 85 | 650 | 3 | 1 | PIF-650-3 | Other | 8.578671 | 0.1873638 | 1.25 | 0.2231436
0.21 | 85 | 650 | 3 | 1 | PIF-650-3 | Other | 8.75212 | 0.2004357 | 1.25 | 0.2231436
0.21 | 85 | 650 | 3 | 1 | PIF-650-3 | Other | 9.452811 | 0.2135076 | 1.25 | 0.2231436
0.21 | 85 | 650 | 3 | 1 | PIF-650-3 | Other | 9.977371 | 0.2287582 | 1.25 | 0.2231436
0.21 | 85 | 650 | 3 | 1 | PIF-650-3 | Other | 10.50346 | 0.2352941 | 1.25 | 0.2231436
0.21 | 85 | 650 | 3 | 1 | PIF-650-3 | Other | 11.5568 | 0.2418301 | 1.25 | 0.2231436
0.21 | 85 | 650 | 3 | 1 | PIF-650-3 | Other | 12.25749 | 0.254902 | 1.25 | 0.2231436
0.21 | 85 | 650 | 3 | 1 | PIF-650-3 | Other | 13.13431 | 0.2657952 | 1.25 | 0.2231436
0.21 | 85 | 650 | 3 | 1 | PIF-650-3 | Other | 13.13852 | 0.2418301 | 1.25 | 0.2231436
0.21 | 85 | 650 | 3 | 1 | PIF-650-3 | Other | 13.15345 | 0.1568627 | 1.25 | 0.2231436
0.21 | 85 | 650 | 3 | 1 | PIF-650-3 | Other | 13.49269 | 0.2265795 | 1.25 | 0.2231436
0.21 | 85 | 650 | 3 | 1 | PIF-650-3 | Other | 13.49652 | 0.204793 | 1.25 | 0.2231436
0.21 | 85 | 650 | 3 | 1 | PIF-650-3 | Other | 13.49882 | 0.1917211 | 1.25 | 0.2231436
0.21 | 85 | 650 | 3 | 1 | PIF-650-3 | Other | 13.50226 | 0.1721133 | 1.25 | 0.2231436
0.21 | 85 | 650 | 3 | 1 | PIF-650-3 | Other | 14.02951 | 0.1721133 | 1.25 | 0.2231436
0.21 | 85 | 650 | 3 | 1 | PIF-650-3 | Other | 14.72943 | 0.1895425 | 1.25 | 0.2231436
0.21 | 85 | 650 | 3 | 1 | PIF-650-3 | Other | 15.78161 | 0.2026144 | 1.25 | 0.2231436
0.21 | 85 | 650 | 3 | 1 | PIF-650-3 | Other | 16.48154 | 0.2200436 | 1.25 | 0.2231436
0.21 | 85 | 650 | 3 | 1 | PIF-650-3 | Other | 17.88369 | 0.2418301 | 1.25 | 0.2231436
0.21 | 85 | 650 | 3 | 1 | PIF-650-3 | Other | 19.28583 | 0.2636166 | 1.25 | 0.2231436
0.21 | 85 | 650 | 3 | 1 | PIF-650-3 | Other | 20.1615 | 0.2810458 | 1.25 | 0.2231436
0.21 | 85 | 650 | 3 | 1 | PIF-650-3 | Other | 21.38943 | 0.2941176 | 1.25 | 0.2231436
0.21 | 85 | 650 | 3 | 1 | PIF-650-3 | Other | 22.61737 | 0.3071895 | 1.25 | 0.2231436
0.21 | 85 | 650 | 3 | 1 | PIF-650-3 | Other | 23.49419 | 0.3180828 | 1.25 | 0.2231436
0.21 | 85 | 650 | 3 | 1 | PIF-650-3 | Other | 25.24783 | 0.3398693 | 1.25 | 0.2231436
0.21 | 85 | 650 | 3 | 1 | PIF-650-3 | Other | 26.12388 | 0.3551198 | 1.25 | 0.2231436
0.21 | 85 | 650 | 3 | 1 | PIF-650-3 | Other | 26.99917 | 0.3747277 | 1.25 | 0.2231436
0.21 | 85 | 650 | 3 | 1 | PIF-650-3 | Other | 28.05135 | 0.3877996 | 1.25 | 0.2231436
0.21 | 85 | 650 | 3 | 1 | PIF-650-3 | Other | 28.57706 | 0.3965142 | 1.25 | 0.2231436
0.21 | 85 | 650 | 3 | 1 | PIF-650-3 | Other | 29.62886 | 0.4117647 | 1.25 | 0.2231436
0.21 | 85 | 650 | 3 | 1 | PIF-650-3 | Other | 30.85718 | 0.422658 | 1.25 | 0.2231436
0.21 | 85 | 650 | 3 | 1 | PIF-650-3 | Other | 31.38863 | 0.3986928 | 1.25 | 0.2231436
0.21 | 85 | 650 | 3 | 1 | PIF-650-3 | Other | 31.39208 | 0.379085 | 1.25 | 0.2231436
0.21 | 85 | 650 | 3 | 1 | PIF-650-3 | Other | 31.39514 | 0.3616558 | 1.25 | 0.2231436
0.21 | 85 | 650 | 3 | 1 | PIF-650-3 | Other | 31.3982 | 0.3442266 | 1.25 | 0.2231436
0.21 | 85 | 650 | 3 | 1 | PIF-650-3 | Other | 31.5617 | 0.4139434 | 1.25 | 0.2231436
0.21 | 85 | 650 | 3 | 1 | PIF-650-3 | Other | 31.57854 | 0.3180828 | 1.25 | 0.2231436
0.21 | 85 | 650 | 3 | 1 | PIF-650-3 | Other | 31.75927 | 0.2897603 | 1.25 | 0.2231436
0.21 | 85 | 650 | 3 | 1 | PIF-650-3 | Other | 31.7631 | 0.2679739 | 1.25 | 0.2231436
0.21 | 85 | 650 | 3 | 1 | PIF-650-3 | Other | 31.94229 | 0.248366 | 1.25 | 0.2231436
0.21 | 85 | 650 | 3 | 1 | PIF-650-3 | Other | 31.94689 | 0.2222222 | 1.25 | 0.2231436
0.21 | 85 | 650 | 3 | 1 | PIF-650-3 | Other | 32.65332 | 0.2026144 | 1.25 | 0.2231436
0.21 | 85 | 650 | 3 | 1 | PIF-650-3 | Other | 32.83404 | 0.1742919 | 1.25 | 0.2231436
0.21 | 85 | 650 | 3 | 1 | PIF-650-3 | Other | 33.01247 | 0.1590414 | 1.25 | 0.2231436
0.21 | 85 | 650 | 3 | 1 | PIF-650-3 | Other | 33.1909 | 0.1437908 | 1.25 | 0.2231436
0.21 | 85 | 650 | 3 | 1 | PIF-650-3 | Other | 34.07538 | 0.1111111 | 1.25 | 0.2231436
0.21 | 85 | 650 | 3 | 1 | PIF-650-3 | Other | 34.60568 | 0.09368192 | 1.25 | 0.2231436
0.21 | 85 | 650 | 3 | 1 | PIF-650-3 | Other | 35.83706 | 0.08714597 | 1.25 | 0.2231436
0.21 | 85 | 650 | 3 | 1 | PIF-650-3 | Other | 37.06729 | 0.08714597 | 1.25 | 0.2231436
0.21 | 85 | 650 | 3 | 1 | PIF-650-3 | Other | 38.82322 | 0.09586057 | 1.25 | 0.2231436
0.21 | 85 | 650 | 3 | 1 | PIF-650-3 | Other | 39.87502 | 0.1111111 | 1.25 | 0.2231436
0.21 | 85 | 650 | 3 | 1 | PIF-650-3 | Other | 41.10142 | 0.1328976 | 1.25 | 0.2231436
0.21 | 85 | 650 | 3 | 1 | PIF-650-3 | Other | 41.80211 | 0.1459695 | 1.25 | 0.2231436
0.21 | 85 | 650 | 3 | 1 | PIF-650-3 | Other | 42.32667 | 0.16122 | 1.25 | 0.2231436
0.21 | 85 | 650 | 3 | 1 | PIF-650-3 | Other | 43.55269 | 0.1851852 | 1.25 | 0.2231436
0.21 | 85 | 650 | 3 | 1 | PIF-650-3 | Other | 44.07802 | 0.1960784 | 1.25 | 0.2231436
0.21 | 85 | 650 | 3 | 1 | PIF-650-3 | Other | 45.30557 | 0.211329 | 1.25 | 0.2231436
0.21 | 85 | 650 | 3 | 1 | PIF-650-3 | Other | 46.70733 | 0.2352941 | 1.25 | 0.2231436
0.21 | 85 | 650 | 3 | 1 | PIF-650-3 | Other | 47.93373 | 0.2570806 | 1.25 | 0.2231436
0.21 | 85 | 650 | 3 | 1 | PIF-650-3 | Other | 48.98591 | 0.2701525 | 1.25 | 0.2231436
0.21 | 85 | 650 | 3 | 1 | PIF-650-3 | Other | 50.73802 | 0.3006536 | 1.25 | 0.2231436
0.21 | 85 | 650 | 3 | 1 | PIF-650-3 | Other | 51.43795 | 0.3180828 | 1.25 | 0.2231436
0.21 | 85 | 650 | 3 | 1 | PIF-650-3 | Other | 53.71615 | 0.3551198 | 1.25 | 0.2231436
0.21 | 85 | 650 | 3 | 1 | PIF-650-3 | Other | 55.82358 | 0.3638344 | 1.25 | 0.2231436
0.21 | 85 | 650 | 3 | 1 | PIF-650-3 | Other | 57.92986 | 0.379085 | 1.25 | 0.2231436
0.21 | 85 | 650 | 3 | 1 | PIF-650-3 | Other | 58.80707 | 0.3877996 | 1.25 | 0.2231436
0.21 | 85 | 650 | 3 | 1 | PIF-650-3 | Other | 61.26408 | 0.4074074 | 1.25 | 0.2231436
0.21 | 85 | 650 | 3 | 1 | PIF-650-3 | Other | 62.84465 | 0.4139434 | 1.25 | 0.2231436
0.21 | 85 | 650 | 3 | 1 | PIF-650-3 | Other | 64.24756 | 0.4313725 | 1.25 | 0.2231436
0.21 | 85 | 650 | 3 | 1 | PIF-650-3 | Other | 66.35308 | 0.4509804 | 1.25 | 0.2231436
0.21 | 85 | 650 | 3 | 1 | PIF-650-3 | Other | 69.34001 | 0.4553377 | 1.25 | 0.2231436
0.21 | 85 | 650 | 3 | 1 | PIF-650-3 | Other | 71.27208 | 0.4618736 | 1.25 | 0.2231436
0.21 | 85 | 650 | 3 | 1 | PIF-650-3 | Other | 73.02725 | 0.4749455 | 1.25 | 0.2231436
0.21 | 85 | 650 | 3 | 1 | PIF-650-3 | Other | 75.31196 | 0.4749455 | 1.25 | 0.2231436
0.21 | 85 | 650 | 3 | 1 | PIF-650-3 | Other | 76.53951 | 0.4901961 | 1.25 | 0.2231436
0.21 | 85 | 650 | 3 | 1 | PIF-650-3 | Other | 78.12085 | 0.4923747 | 1.25 | 0.2231436
0.21 | 85 | 650 | 3 | 1 | PIF-650-3 | Other | 79.52644 | 0.4945534 | 1.25 | 0.2231436
0.21 | 85 | 650 | 3 | 1 | PIF-650-3 | Other | 81.10816 | 0.4945534 | 1.25 | 0.2231436
0.21 | 85 | 650 | 3 | 1 | PIF-650-3 | Other | 84.44621 | 0.5010893 | 1.25 | 0.2231436
0.21 | 85 | 650 | 3 | 1 | PIF-650-3 | Other | 85.49954 | 0.5076253 | 1.25 | 0.2231436
0.21 | 85 | 650 | 3 | 1 | PIF-650-3 | Other | 87.07896 | 0.5206972 | 1.25 | 0.2231436
0.21 | 85 | 650 | 3 | 1 | PIF-650-3 | Other | 89.18984 | 0.5098039 | 1.25 | 0.2231436
0.21 | 85 | 650 | 3 | 1 | PIF-650-3 | Other | 90.42275 | 0.4945534 | 1.25 | 0.2231436
0.21 | 85 | 650 | 3 | 1 | PIF-650-3 | Other | 92.17907 | 0.5010893 | 1.25 | 0.2231436
0.21 | 85 | 650 | 3 | 1 | PIF-650-3 | Other | 94.46225 | 0.5098039 | 1.25 | 0.2231436
0.21 | 85 | 650 | 3 | 1 | PIF-650-3 | Other | 96.56968 | 0.5185185 | 1.25 | 0.2231436
0.17 | 88 | 700 | 3 | 1 | PIF-700 | Other | 0.7003075 | 0.01525054 | 0.55 | -0.597837
0.17 | 88 | 700 | 3 | 1 | PIF-700 | Other | 1.754023 | 0.01960784 | 0.55 | -0.597837
0.17 | 88 | 700 | 3 | 1 | PIF-700 | Other | 3.159616 | 0.02178649 | 0.55 | -0.597837
0.17 | 88 | 700 | 3 | 1 | PIF-700 | Other | 4.389844 | 0.02178649 | 0.55 | -0.597837
0.17 | 88 | 700 | 3 | 1 | PIF-700 | Other | 5.444326 | 0.02178649 | 0.55 | -0.597837
0.17 | 88 | 700 | 3 | 1 | PIF-700 | Other | 5.971184 | 0.02396514 | 0.55 | -0.597837
0.17 | 88 | 700 | 3 | 1 | PIF-700 | Other | 6.497659 | 0.02832244 | 0.55 | -0.597837
0.17 | 88 | 700 | 3 | 1 | PIF-700 | Other | 7.37601 | 0.03050109 | 0.55 | -0.597837
0.17 | 88 | 700 | 3 | 1 | PIF-700 | Other | 8.078998 | 0.03050109 | 0.55 | -0.597837
0.17 | 88 | 700 | 3 | 1 | PIF-700 | Other | 8.780837 | 0.03703704 | 0.55 | -0.597837
0.17 | 88 | 700 | 3 | 1 | PIF-700 | Other | 9.65804 | 0.04575163 | 0.55 | -0.597837
0.17 | 88 | 700 | 3 | 1 | PIF-700 | Other | 10.36064 | 0.04793028 | 0.55 | -0.597837
0.17 | 88 | 700 | 3 | 1 | PIF-700 | Other | 11.58934 | 0.05664488 | 0.55 | -0.597837
0.17 | 88 | 700 | 3 | 1 | PIF-700 | Other | 12.64382 | 0.05664488 | 0.55 | -0.597837
0.17 | 88 | 700 | 3 | 1 | PIF-700 | Other | 13.52103 | 0.06535948 | 0.55 | -0.597837
0.17 | 88 | 700 | 3 | 1 | PIF-700 | Other | 14.39861 | 0.07189542 | 0.55 | -0.597837
0.17 | 88 | 700 | 3 | 1 | PIF-700 | Other | 15.10198 | 0.06971678 | 0.55 | -0.597837
0.17 | 88 | 700 | 3 | 1 | PIF-700 | Other | 15.8042 | 0.07407407 | 0.55 | -0.597837
0.17 | 88 | 700 | 3 | 1 | PIF-700 | Other | 16.68256 | 0.07625272 | 0.55 | -0.597837
0.17 | 88 | 700 | 3 | 1 | PIF-700 | Other | 18.08853 | 0.07625272 | 0.55 | -0.597837
0.17 | 88 | 700 | 3 | 1 | PIF-700 | Other | 18.7919 | 0.07407407 | 0.55 | -0.597837
0.17 | 88 | 700 | 3 | 1 | PIF-700 | Other | 19.49412 | 0.07843137 | 0.55 | -0.597837
0.17 | 88 | 700 | 3 | 1 | PIF-700 | Other | 20.54746 | 0.08496732 | 0.55 | -0.597837
0.17 | 88 | 700 | 3 | 1 | PIF-700 | Other | 21.42504 | 0.09150327 | 0.55 | -0.597837
0.17 | 88 | 700 | 3 | 1 | PIF-700 | Other | 22.65489 | 0.09368192 | 0.55 | -0.597837
0.17 | 88 | 700 | 3 | 1 | PIF-700 | Other | 23.53286 | 0.09803922 | 0.55 | -0.597837
0.17 | 88 | 700 | 3 | 1 | PIF-700 | Other | 24.93845 | 0.1002179 | 0.55 | -0.597837
0.17 | 88 | 700 | 3 | 1 | PIF-700 | Other | 25.64144 | 0.1002179 | 0.55 | -0.597837
0.17 | 88 | 700 | 3 | 1 | PIF-700 | Other | 26.34328 | 0.1067538 | 0.55 | -0.597837
0.17 | 88 | 700 | 3 | 1 | PIF-700 | Other | 27.57312 | 0.1089325 | 0.55 | -0.597837
0.17 | 88 | 700 | 3 | 1 | PIF-700 | Other | 28.45186 | 0.1089325 | 0.55 | -0.597837
0.17 | 88 | 700 | 3 | 1 | PIF-700 | Other | 28.9791 | 0.1089325 | 0.55 | -0.597837
0.17 | 88 | 700 | 3 | 1 | PIF-700 | Other | 30.20856 | 0.1132898 | 0.55 | -0.597837
0.17 | 88 | 700 | 3 | 1 | PIF-700 | Other | 30.91078 | 0.1176471 | 0.55 | -0.597837
0.17 | 88 | 700 | 3 | 1 | PIF-700 | Other | 31.61339 | 0.1198257 | 0.55 | -0.597837
0.17 | 88 | 700 | 3 | 1 | PIF-700 | Other | 32.66749 | 0.1220044 | 0.55 | -0.597837
0.17 | 88 | 700 | 3 | 1 | PIF-700 | Other | 34.0727 | 0.1263617 | 0.55 | -0.597837
0.17 | 88 | 700 | 3 | 1 | PIF-700 | Other | 35.12603 | 0.1328976 | 0.55 | -0.597837
0.17 | 88 | 700 | 3 | 1 | PIF-700 | Other | 36.18013 | 0.1350763 | 0.55 | -0.597837
0.17 | 88 | 700 | 3 | 1 | PIF-700 | Other | 37.5861 | 0.1350763 | 0.55 | -0.597837
0.17 | 88 | 700 | 3 | 1 | PIF-700 | Other | 38.81557 | 0.1394336 | 0.55 | -0.597837
0.17 | 88 | 700 | 3 | 1 | PIF-700 | Other | 39.6943 | 0.1394336 | 0.55 | -0.597837
0.17 | 88 | 700 | 3 | 1 | PIF-700 | Other | 40.92453 | 0.1394336 | 0.55 | -0.597837
0.17 | 88 | 700 | 3 | 1 | PIF-700 | Other | 42.15437 | 0.1416122 | 0.55 | -0.597837
0.17 | 88 | 700 | 3 | 1 | PIF-700 | Other | 43.38422 | 0.1437908 | 0.55 | -0.597837
0.17 | 88 | 700 | 3 | 1 | PIF-700 | Other | 44.61407 | 0.1459695 | 0.55 | -0.597837
0.17 | 88 | 700 | 3 | 1 | PIF-700 | Other | 46.01927 | 0.1503268 | 0.55 | -0.597837
0.17 | 88 | 700 | 3 | 1 | PIF-700 | Other | 47.42448 | 0.1546841 | 0.55 | -0.597837
0.17 | 88 | 700 | 3 | 1 | PIF-700 | Other | 48.47858 | 0.1568627 | 0.55 | -0.597837
0.17 | 88 | 700 | 3 | 1 | PIF-700 | Other | 49.53268 | 0.1590414 | 0.55 | -0.597837
0.17 | 88 | 700 | 3 | 1 | PIF-700 | Other | 50.93827 | 0.16122 | 0.55 | -0.597837
0.17 | 88 | 700 | 3 | 1 | PIF-700 | Other | 52.16812 | 0.1633987 | 0.55 | -0.597837
0.17 | 88 | 700 | 3 | 1 | PIF-700 | Other | 53.39758 | 0.167756 | 0.55 | -0.597837
0.17 | 88 | 700 | 3 | 1 | PIF-700 | Other | 54.27555 | 0.1721133 | 0.55 | -0.597837
0.17 | 88 | 700 | 3 | 1 | PIF-700 | Other | 55.15429 | 0.1721133 | 0.55 | -0.597837
0.17 | 88 | 700 | 3 | 1 | PIF-700 | Other | 56.38375 | 0.1764706 | 0.55 | -0.597837
0.17 | 88 | 700 | 3 | 1 | PIF-700 | Other | 56.5595 | 0.1764706 | 0.55 | -0.597837
0.17 | 88 | 700 | 3 | 1 | PIF-700 | Other | 57.78934 | 0.1786492 | 0.55 | -0.597837
0.17 | 88 | 700 | 3 | 1 | PIF-700 | Other | 58.49233 | 0.1786492 | 0.55 | -0.597837
0.17 | 88 | 700 | 3 | 1 | PIF-700 | Other | 59.19532 | 0.1786492 | 0.55 | -0.597837
0.17 | 88 | 700 | 3 | 1 | PIF-700 | Other | 60.07405 | 0.1786492 | 0.55 | -0.597837
0.17 | 88 | 700 | 3 | 1 | PIF-700 | Other | 60.60053 | 0.1830065 | 0.55 | -0.597837
0.17 | 88 | 700 | 3 | 1 | PIF-700 | Other | 62.0065 | 0.1830065 | 0.55 | -0.597837
0.17 | 88 | 700 | 3 | 1 | PIF-700 | Other | 63.06098 | 0.1830065 | 0.55 | -0.597837
0.17 | 88 | 700 | 3 | 1 | PIF-700 | Other | 64.46696 | 0.1830065 | 0.55 | -0.597837
0.17 | 88 | 700 | 3 | 1 | PIF-700 | Other | 65.69757 | 0.1808279 | 0.55 | -0.597837
0.17 | 88 | 700 | 3 | 1 | PIF-700 | Other | 66.04868 | 0.1830065 | 0.55 | -0.597837
0.17 | 88 | 700 | 3 | 1 | PIF-700 | Other | 66.92742 | 0.1830065 | 0.55 | -0.597837
0.17 | 88 | 700 | 3 | 1 | PIF-700 | Other | 67.9819 | 0.1830065 | 0.55 | -0.597837
0.17 | 88 | 700 | 3 | 1 | PIF-700 | Other | 69.03638 | 0.1830065 | 0.55 | -0.597837
0.17 | 88 | 700 | 3 | 1 | PIF-700 | Other | 70.09086 | 0.1830065 | 0.55 | -0.597837
0.17 | 88 | 700 | 3 | 1 | PIF-700 | Other | 70.61772 | 0.1851852 | 0.55 | -0.597837
0.17 | 88 | 700 | 3 | 1 | PIF-700 | Other | 71.32071 | 0.1851852 | 0.55 | -0.597837
0.17 | 88 | 700 | 3 | 1 | PIF-700 | Other | 72.54979 | 0.1917211 | 0.55 | -0.597837
0.17 | 88 | 700 | 3 | 1 | PIF-700 | Other | 73.42852 | 0.1917211 | 0.55 | -0.597837
0.17 | 88 | 700 | 3 | 1 | PIF-700 | Other | 74.65875 | 0.1917211 | 0.55 | -0.597837
0.17 | 88 | 700 | 3 | 1 | PIF-700 | Other | 75.88783 | 0.1982571 | 0.55 | -0.597837
0.17 | 88 | 700 | 3 | 1 | PIF-700 | Other | 76.76618 | 0.2004357 | 0.55 | -0.597837
0.17 | 88 | 700 | 3 | 1 | PIF-700 | Other | 77.82066 | 0.2004357 | 0.55 | -0.597837
0.17 | 88 | 700 | 3 | 1 | PIF-700 | Other | 78.87476 | 0.2026144 | 0.55 | -0.597837
0.17 | 88 | 700 | 3 | 1 | PIF-700 | Other | 79.75349 | 0.2026144 | 0.55 | -0.597837
0.17 | 88 | 700 | 3 | 1 | PIF-700 | Other | 80.98334 | 0.204793 | 0.55 | -0.597837
0.17 | 88 | 700 | 3 | 1 | PIF-700 | Other | 81.86208 | 0.204793 | 0.55 | -0.597837
0.17 | 88 | 700 | 3 | 1 | PIF-700 | Other | 82.38893 | 0.2069717 | 0.55 | -0.597837
0.17 | 88 | 700 | 3 | 1 | PIF-700 | Other | 83.61878 | 0.2091503 | 0.55 | -0.597837
0.17 | 88 | 700 | 3 | 1 | PIF-700 | Other | 84.67288 | 0.211329 | 0.55 | -0.597837
0.17 | 88 | 700 | 3 | 1 | PIF-700 | Other | 85.55123 | 0.2135076 | 0.55 | -0.597837
0.17 | 88 | 700 | 3 | 1 | PIF-700 | Other | 86.60571 | 0.2135076 | 0.55 | -0.597837
0.17 | 88 | 700 | 3 | 1 | PIF-700 | Other | 87.83556 | 0.2156863 | 0.55 | -0.597837
0.17 | 88 | 700 | 3 | 1 | PIF-700 | Other | 88.88927 | 0.2200436 | 0.55 | -0.597837
0.17 | 88 | 700 | 3 | 1 | PIF-700 | Other | 89.59188 | 0.2222222 | 0.55 | -0.597837
0.17 | 88 | 700 | 3 | 1 | PIF-700 | Other | 90.99785 | 0.2222222 | 0.55 | -0.597837
0.17 | 88 | 700 | 3 | 1 | PIF-700 | Other | 91.8762 | 0.2244009 | 0.55 | -0.597837
0.17 | 88 | 700 | 3 | 1 | PIF-700 | Other | 93.10605 | 0.2265795 | 0.55 | -0.597837
0.17 | 88 | 700 | 3 | 1 | PIF-700 | Other | 94.16053 | 0.2265795 | 0.55 | -0.597837
0.17 | 88 | 700 | 3 | 1 | PIF-700 | Other | 95.21501 | 0.2265795 | 0.55 | -0.597837
0.17 | 88 | 700 | 3 | 1 | PIF-700 | Other | 96.44524 | 0.2265795 | 0.55 | -0.597837
0.17 | 88 | 700 | 3 | 1 | PIF-700 | Other | 97.32512 | 0.2200436 | 0.55 | -0.597837
0.17 | 88 | 700 | 3 | 1 | PIF-700 | Other | 98.20539 | 0.211329 | 0.55 | -0.597837
0.17 | 88 | 700 | 3 | 1 | PIF-700 | Other | 98.90761 | 0.2156863 | 0.55 | -0.597837
0.1738633 | 91.30683 | 800 | 2 | 2 | Polyurethane foam template | Polymer-based | 0.2409639 | 0.015 | 0.011 | -4.50986
0.1738633 | 91.30683 | 800 | 2 | 2 | Polyurethane foam template | Polymer-based | 0.4819277 | 0.015 | 0.011 | -4.50986
0.1738633 | 91.30683 | 800 | 2 | 2 | Polyurethane foam template | Polymer-based | 0.7228916 | 0.015 | 0.011 | -4.50986
0.1738633 | 91.30683 | 800 | 2 | 2 | Polyurethane foam template | Polymer-based | 0.9638554 | 0.015 | 0.011 | -4.50986
0.1738633 | 91.30683 | 800 | 2 | 2 | Polyurethane foam template | Polymer-based | 1.204819 | 0.015 | 0.011 | -4.50986
0.1738633 | 91.30683 | 800 | 2 | 2 | Polyurethane foam template | Polymer-based | 1.445783 | 0.015 | 0.011 | -4.50986
0.1738633 | 91.30683 | 800 | 2 | 2 | Polyurethane foam template | Polymer-based | 1.686747 | 0.015 | 0.011 | -4.50986
0.1738633 | 91.30683 | 800 | 2 | 2 | Polyurethane foam template | Polymer-based | 1.927711 | 0.015 | 0.011 | -4.50986
0.1738633 | 91.30683 | 800 | 2 | 2 | Polyurethane foam template | Polymer-based | 2.168675 | 0.015 | 0.011 | -4.50986
0.1738633 | 91.30683 | 800 | 2 | 2 | Polyurethane foam template | Polymer-based | 2.409639 | 0.015 | 0.011 | -4.50986
0.1738633 | 91.30683 | 800 | 2 | 2 | Polyurethane foam template | Polymer-based | 2.650602 | 0.015 | 0.011 | -4.50986
0.1738633 | 91.30683 | 800 | 2 | 2 | Polyurethane foam template | Polymer-based | 2.891566 | 0.015 | 0.011 | -4.50986
0.1738633 | 91.30683 | 800 | 2 | 2 | Polyurethane foam template | Polymer-based | 3.13253 | 0.015 | 0.011 | -4.50986
0.1738633 | 91.30683 | 800 | 2 | 2 | Polyurethane foam template | Polymer-based | 3.373494 | 0.015 | 0.011 | -4.50986
0.1738633 | 91.30683 | 800 | 2 | 2 | Polyurethane foam template | Polymer-based | 3.614458 | 0.015 | 0.011 | -4.50986
0.1738633 | 91.30683 | 800 | 2 | 2 | Polyurethane foam template | Polymer-based | 3.855422 | 0.015 | 0.011 | -4.50986
0.1738633 | 91.30683 | 800 | 2 | 2 | Polyurethane foam template | Polymer-based | 4.096386 | 0.015 | 0.011 | -4.50986
0.1738633 | 91.30683 | 800 | 2 | 2 | Polyurethane foam template | Polymer-based | 4.337349 | 0.015 | 0.011 | -4.50986
0.1738633 | 91.30683 | 800 | 2 | 2 | Polyurethane foam template | Polymer-based | 4.578313 | 0.015 | 0.011 | -4.50986
0.1738633 | 91.30683 | 800 | 2 | 2 | Polyurethane foam template | Polymer-based | 4.819277 | 0.015 | 0.011 | -4.50986
0.1738633 | 91.30683 | 800 | 2 | 2 | Polyurethane foam template | Polymer-based | 5.060241 | 0.015 | 0.011 | -4.50986
0.1738633 | 91.30683 | 800 | 2 | 2 | Polyurethane foam template | Polymer-based | 5.301205 | 0.007370856 | 0.011 | -4.50986
0.1738633 | 91.30683 | 800 | 2 | 2 | Polyurethane foam template | Polymer-based | 5.542169 | 0.007416626 | 0.011 | -4.50986
0.1738633 | 91.30683 | 800 | 2 | 2 | Polyurethane foam template | Polymer-based | 5.783133 | 0.007438376 | 0.011 | -4.50986
0.1738633 | 91.30683 | 800 | 2 | 2 | Polyurethane foam template | Polymer-based | 6.024096 | 0.007431126 | 0.011 | -4.50986
0.1738633 | 91.30683 | 800 | 2 | 2 | Polyurethane foam template | Polymer-based | 6.26506 | 0.007402068 | 0.011 | -4.50986
0.1738633 | 91.30683 | 800 | 2 | 2 | Polyurethane foam template | Polymer-based | 6.506024 | 0.007344128 | 0.011 | -4.50986
0.1738633 | 91.30683 | 800 | 2 | 2 | Polyurethane foam template | Polymer-based | 6.746988 | 0.015 | 0.011 | -4.50986
0.1738633 | 91.30683 | 800 | 2 | 2 | Polyurethane foam template | Polymer-based | 6.987952 | 0.015 | 0.011 | -4.50986
0.1738633 | 91.30683 | 800 | 2 | 2 | Polyurethane foam template | Polymer-based | 7.228916 | 0.015 | 0.011 | -4.50986
0.1738633 | 91.30683 | 800 | 2 | 2 | Polyurethane foam template | Polymer-based | 7.46988 | 0.015 | 0.011 | -4.50986
0.1738633 | 91.30683 | 800 | 2 | 2 | Polyurethane foam template | Polymer-based | 7.710843 | 0.015 | 0.011 | -4.50986
0.1738633 | 91.30683 | 800 | 2 | 2 | Polyurethane foam template | Polymer-based | 7.951807 | 0.01294103 | 0.011 | -4.50986
0.1738633 | 91.30683 | 800 | 2 | 2 | Polyurethane foam template | Polymer-based | 8.192771 | 0.01301537 | 0.011 | -4.50986
0.1738633 | 91.30683 | 800 | 2 | 2 | Polyurethane foam template | Polymer-based | 8.433735 | 0.01317833 | 0.011 | -4.50986
0.1738633 | 91.30683 | 800 | 2 | 2 | Polyurethane foam template | Polymer-based | 8.674699 | 0.01315265 | 0.011 | -4.50986
0.1738633 | 91.30683 | 800 | 2 | 2 | Polyurethane foam template | Polymer-based | 8.915663 | 0.015 | 0.011 | -4.50986
0.1738633 | 91.30683 | 800 | 2 | 2 | Polyurethane foam template | Polymer-based | 9.156627 | 0.01283954 | 0.011 | -4.50986
0.1738633 | 91.30683 | 800 | 2 | 2 | Polyurethane foam template | Polymer-based | 9.39759 | 0.01306617 | 0.011 | -4.50986
0.1738633 | 91.30683 | 800 | 2 | 2 | Polyurethane foam template | Polymer-based | 9.638554 | 0.01317303 | 0.011 | -4.50986
0.1738633 | 91.30683 | 800 | 2 | 2 | Polyurethane foam template | Polymer-based | 9.879518 | 0.01317303 | 0.011 | -4.50986
0.1738633 | 91.30683 | 800 | 2 | 2 | Polyurethane foam template | Polymer-based | 10.12048 | 0.015 | 0.011 | -4.50986
0.1738633 | 91.30683 | 800 | 2 | 2 | Polyurethane foam template | Polymer-based | 10.36145 | 0.01292199 | 0.011 | -4.50986
0.1738633 | 91.30683 | 800 | 2 | 2 | Polyurethane foam template | Polymer-based | 10.60241 | 0.01293378 | 0.011 | -4.50986
0.1738633 | 91.30683 | 800 | 2 | 2 | Polyurethane foam template | Polymer-based | 10.84337 | 0.01293378 | 0.011 | -4.50986
0.1738633 | 91.30683 | 800 | 2 | 2 | Polyurethane foam template | Polymer-based | 11.08434 | 0.0005147414 | 0.011 | -4.50986
0.1738633 | 91.30683 | 800 | 2 | 2 | Polyurethane foam template | Polymer-based | 11.3253 | 0.0003564961 | 0.011 | -4.50986
0.1738633 | 91.30683 | 800 | 2 | 2 | Polyurethane foam template | Polymer-based | 11.56627 | 0.001732721 | 0.011 | -4.50986
0.1738633 | 91.30683 | 800 | 2 | 2 | Polyurethane foam template | Polymer-based | 11.80723 | 0.001384989 | 0.011 | -4.50986
0.1738633 | 91.30683 | 800 | 2 | 2 | Polyurethane foam template | Polymer-based | 12.04819 | 2.899952e-05 | 0.011 | -4.50986
0.1738633 | 91.30683 | 800 | 2 | 2 | Polyurethane foam template | Polymer-based | 12.28916 | 0.00182697 | 0.011 | -4.50986
0.1738633 | 91.30683 | 800 | 2 | 2 | Polyurethane foam template | Polymer-based | 12.53012 | 0 | 0.011 | -4.50986
0.1738633 | 91.30683 | 800 | 2 | 2 | Polyurethane foam template | Polymer-based | 12.77108 | 0.01240454 | 0.011 | -4.50986
0.1738633 | 91.30683 | 800 | 2 | 2 | Polyurethane foam template | Polymer-based | 13.01205 | 0.01240454 | 0.011 | -4.50986
0.1738633 | 91.30683 | 800 | 2 | 2 | Polyurethane foam template | Polymer-based | 13.25301 | 0.0123586 | 0.011 | -4.50986
0.1738633 | 91.30683 | 800 | 2 | 2 | Polyurethane foam template | Polymer-based | 13.49398 | 0.01228855 | 0.011 | -4.50986
0.1738633 | 91.30683 | 800 | 2 | 2 | Polyurethane foam template | Polymer-based | 13.73494 | 0.01203847 | 0.011 | -4.50986
0.1738633 | 91.30683 | 800 | 2 | 2 | Polyurethane foam template | Polymer-based | 13.9759 | 0.01228549 | 0.011 | -4.50986
0.1738633 | 91.30683 | 800 | 2 | 2 | Polyurethane foam template | Polymer-based | 14.21687 | 0.01228855 | 0.011 | -4.50986
0.1738633 | 91.30683 | 800 | 2 | 2 | Polyurethane foam template | Polymer-based | 14.45783 | 0.0122958 | 0.011 | -4.50986
0.1738633 | 91.30683 | 800 | 2 | 2 | Polyurethane foam template | Polymer-based | 14.6988 | 0.01223518 | 0.011 | -4.50986
0.1738633 | 91.30683 | 800 | 2 | 2 | Polyurethane foam template | Polymer-based | 14.93976 | 0.0122958 | 0.011 | -4.50986
0.1738633 | 91.30683 | 800 | 2 | 2 | Polyurethane foam template | Polymer-based | 15.18072 | 0.01226694 | 0.011 | -4.50986
0.1738633 | 91.30683 | 800 | 2 | 2 | Polyurethane foam template | Polymer-based | 15.42169 | 0.002948255 | 0.011 | -4.50986
0.1738633 | 91.30683 | 800 | 2 | 2 | Polyurethane foam template | Polymer-based | 15.66265 | 2.899952e-05 | 0.011 | -4.50986
0.1738633 | 91.30683 | 800 | 2 | 2 | Polyurethane foam template | Polymer-based | 15.90361 | 0.01221849 | 0.011 | -4.50986
0.1738633 | 91.30683 | 800 | 2 | 2 | Polyurethane foam template | Polymer-based | 16.14458 | 0.0121211 | 0.011 | -4.50986
0.1738633 | 91.30683 | 800 | 2 | 2 | Polyurethane foam template | Polymer-based | 16.38554 | 0.004567424 | 0.011 | -4.50986
0.1738633 | 91.30683 | 800 | 2 | 2 | Polyurethane foam template | Polymer-based | 16.62651 | 0.01228464 | 0.011 | -4.50986
0.1738633 | 91.30683 | 800 | 2 | 2 | Polyurethane foam template | Polymer-based | 16.86747 | 0.01228855 | 0.011 | -4.50986
0.1738633 | 91.30683 | 800 | 2 | 2 | Polyurethane foam template | Polymer-based | 17.10843 | 2.899952e-05 | 0.011 | -4.50986
0.1738633 | 91.30683 | 800 | 2 | 2 | Polyurethane foam template | Polymer-based | 17.3494 | 0.003596319 | 0.011 | -4.50986
0.1738633 | 91.30683 | 800 | 2 | 2 | Polyurethane foam template | Polymer-based | 17.59036 | 0.01226522 | 0.011 | -4.50986
0.1738633 | 91.30683 | 800 | 2 | 2 | Polyurethane foam template | Polymer-based | 17.83133 | 0.0122958 | 0.011 | -4.50986
0.1738633 | 91.30683 | 800 | 2 | 2 | Polyurethane foam template | Polymer-based | 18.07229 | 0.01211423 | 0.011 | -4.50986
0.1738633 | 91.30683 | 800 | 2 | 2 | Polyurethane foam template | Polymer-based | 18.31325 | 0.00405408 | 0.011 | -4.50986
0.1738633 | 91.30683 | 800 | 2 | 2 | Polyurethane foam template | Polymer-based | 18.55422 | 0.002717045 | 0.011 | -4.50986
0.1738633 | 91.30683 | 800 | 2 | 2 | Polyurethane foam template | Polymer-based | 18.79518 | 0.01240454 | 0.011 | -4.50986
0.1738633 | 91.30683 | 800 | 2 | 2 | Polyurethane foam template | Polymer-based | 19.03614 | 0.01240454 | 0.011 | -4.50986
0.1738633 | 91.30683 | 800 | 2 | 2 | Polyurethane foam template | Polymer-based | 19.27711 | 0.01240454 | 0.011 | -4.50986
0.1738633 | 91.30683 | 800 | 2 | 2 | Polyurethane foam template | Polymer-based | 19.51807 | 0.007200149 | 0.011 | -4.50986
0.1738633 | 91.30683 | 800 | 2 | 2 | Polyurethane foam template | Polymer-based | 19.75904 | 0.01228855 | 0.011 | -4.50986
0.1738633 | 91.30683 | 800 | 2 | 2 | Polyurethane foam template | Polymer-based | 20 | 0.0122813 | 0.011 | -4.50986
0.1738633 | 91.30683 | 800 | 2 | 2 | Polyurethane foam template | Polymer-based | 20.24096 | 0.003972934 | 0.011 | -4.50986
0.1738633 | 91.30683 | 800 | 2 | 2 | Polyurethane foam template | Polymer-based | 20.48193 | 0.01224321 | 0.011 | -4.50986
0.1738633 | 91.30683 | 800 | 2 | 2 | Polyurethane foam template | Polymer-based | 20.72289 | 0.0122958 | 0.011 | -4.50986
0.1738633 | 91.30683 | 800 | 2 | 2 | Polyurethane foam template | Polymer-based | 20.96386 | 0.01225888 | 0.011 | -4.50986
0.1738633 | 91.30683 | 800 | 2 | 2 | Polyurethane foam template | Polymer-based | 21.20482 | 0.0122958 | 0.011 | -4.50986
0.1738633 | 91.30683 | 800 | 2 | 2 | Polyurethane foam template | Polymer-based | 21.44578 | 0.002841953 | 0.011 | -4.50986
0.1738633 | 91.30683 | 800 | 2 | 2 | Polyurethane foam template | Polymer-based | 21.68675 | 0.01223887 | 0.011 | -4.50986
0.1738633 | 91.30683 | 800 | 2 | 2 | Polyurethane foam template | Polymer-based | 21.92771 | 0.0122958 | 0.011 | -4.50986
0.1738633 | 91.30683 | 800 | 2 | 2 | Polyurethane foam template | Polymer-based | 22.16867 | 0.01221657 | 0.011 | -4.50986
0.1738633 | 91.30683 | 800 | 2 | 2 | Polyurethane foam template | Polymer-based | 22.40964 | 0.01223619 | 0.011 | -4.50986
0.1738633 | 91.30683 | 800 | 2 | 2 | Polyurethane foam template | Polymer-based | 22.6506 | 0.0122958 | 0.011 | -4.50986
0.1738633 | 91.30683 | 800 | 2 | 2 | Polyurethane foam template | Polymer-based | 22.89157 | 0.01226281 | 0.011 | -4.50986
0.1738633 | 91.30683 | 800 | 2 | 2 | Polyurethane foam template | Polymer-based | 23.13253 | 0.003103269 | 0.011 | -4.50986
0.1738633 | 91.30683 | 800 | 2 | 2 | Polyurethane foam template | Polymer-based | 23.37349 | 0.01228645 | 0.011 | -4.50986
0.1738633 | 91.30683 | 800 | 2 | 2 | Polyurethane foam template | Polymer-based | 23.61446 | 0.003154658 | 0.011 | -4.50986
0.1738633 | 91.30683 | 800 | 2 | 2 | Polyurethane foam template | Polymer-based | 23.85542 | 0.01228855 | 0.011 | -4.50986
0.1738633 | 91.30683 | 800 | 2 | 2 | Polyurethane foam template | Polymer-based | 24.09639 | 0.01228855 | 0.011 | -4.50986
0.1738633 | 91.30683 | 800 | 2 | 2 | Polyurethane foam template | Polymer-based | 24.33735 | 0.003926639 | 0.011 | -4.50986
0.1738633 | 91.30683 | 800 | 2 | 2 | Polyurethane foam template | Polymer-based | 24.57831 | 0.01237863 | 0.011 | -4.50986
0.1738633 | 91.30683 | 800 | 2 | 2 | Polyurethane foam template | Polymer-based | 24.81928 | 0.0007180001 | 0.011 | -4.50986
0.1738633 | 91.30683 | 800 | 2 | 2 | Polyurethane foam template | Polymer-based | 25.06024 | 0.01201832 | 0.011 | -4.50986
0.1738633 | 91.30683 | 800 | 2 | 2 | Polyurethane foam template | Polymer-based | 25.3012 | 0.01204461 | 0.011 | -4.50986
0.1738633 | 91.30683 | 800 | 2 | 2 | Polyurethane foam template | Polymer-based | 25.54217 | 0.004229824 | 0.011 | -4.50986
0.1738633 | 91.30683 | 800 | 2 | 2 | Polyurethane foam template | Polymer-based | 25.78313 | 0.01224877 | 0.011 | -4.50986
0.1738633 | 91.30683 | 800 | 2 | 2 | Polyurethane foam template | Polymer-based | 26.0241 | 0.01228424 | 0.011 | -4.50986
0.1738633 | 91.30683 | 800 | 2 | 2 | Polyurethane foam template | Polymer-based | 26.26506 | 0.01227405 | 0.011 | -4.50986
0.1738633 | 91.30683 | 800 | 2 | 2 | Polyurethane foam template | Polymer-based | 26.50602 | 0.0122958 | 0.011 | -4.50986
0.1738633 | 91.30683 | 800 | 2 | 2 | Polyurethane foam template | Polymer-based | 26.74699 | 0.01219788 | 0.011 | -4.50986
0.1738633 | 91.30683 | 800 | 2 | 2 | Polyurethane foam template | Polymer-based | 26.98795 | 0.003317475 | 0.011 | -4.50986
0.1738633 | 91.30683 | 800 | 2 | 2 | Polyurethane foam template | Polymer-based | 27.22892 | 0.003532293 | 0.011 | -4.50986
0.1738633 | 91.30683 | 800 | 2 | 2 | Polyurethane foam template | Polymer-based | 27.46988 | 0.0122813 | 0.011 | -4.50986
0.1738633 | 91.30683 | 800 | 2 | 2 | Polyurethane foam template | Polymer-based | 27.71084 | 0.0122813 | 0.011 | -4.50986
0.1738633 | 91.30683 | 800 | 2 | 2 | Polyurethane foam template | Polymer-based | 27.95181 | 0.0122813 | 0.011 | -4.50986
0.1738633 | 91.30683 | 800 | 2 | 2 | Polyurethane foam template | Polymer-based | 28.19277 | 0.003936684 | 0.011 | -4.50986
0.1738633 | 91.30683 | 800 | 2 | 2 | Polyurethane foam template | Polymer-based | 28.43373 | 0.004567424 | 0.011 | -4.50986
0.1738633 | 91.30683 | 800 | 2 | 2 | Polyurethane foam template | Polymer-based | 28.6747 | 0.01237901 | 0.011 | -4.50986
0.1738633 | 91.30683 | 800 | 2 | 2 | Polyurethane foam template | Polymer-based | 28.91566 | 0.01240454 | 0.011 | -4.50986
0.1738633 | 91.30683 | 800 | 2 | 2 | Polyurethane foam template | Polymer-based | 29.15663 | 0.01221107 | 0.011 | -4.50986
0.1738633 | 91.30683 | 800 | 2 | 2 | Polyurethane foam template | Polymer-based | 29.39759 | 0.01232072 | 0.011 | -4.50986
0.1738633 | 91.30683 | 800 | 2 | 2 | Polyurethane foam template | Polymer-based | 29.63855 | 0.01240454 | 0.011 | -4.50986
0.1738633 | 91.30683 | 800 | 2 | 2 | Polyurethane foam template | Polymer-based | 29.87952 | 0.01236192 | 0.011 | -4.50986
0.1738633 | 91.30683 | 800 | 2 | 2 | Polyurethane foam template | Polymer-based | 30.12048 | 0.005270051 | 0.011 | -4.50986
0.1738633 | 91.30683 | 800 | 2 | 2 | Polyurethane foam template | Polymer-based | 30.36145 | 0.01239729 | 0.011 | -4.50986
0.1738633 | 91.30683 | 800 | 2 | 2 | Polyurethane foam template | Polymer-based | 30.60241 | 0.01239004 | 0.011 | -4.50986
0.1738633 | 91.30683 | 800 | 2 | 2 | Polyurethane foam template | Polymer-based | 30.84337 | 0.004206764 | 0.011 | -4.50986
0.1738633 | 91.30683 | 800 | 2 | 2 | Polyurethane foam template | Polymer-based | 31.08434 | 0.01249879 | 0.011 | -4.50986
0.1738633 | 91.30683 | 800 | 2 | 2 | Polyurethane foam template | Polymer-based | 31.3253 | 0.003384733 | 0.011 | -4.50986
0.1738633 | 91.30683 | 800 | 2 | 2 | Polyurethane foam template | Polymer-based | 31.56627 | 0.01234975 | 0.011 | -4.50986
0.1738633 | 91.30683 | 800 | 2 | 2 | Polyurethane foam template | Polymer-based | 31.80723 | 0.01240454 | 0.011 | -4.50986
0.1738633 | 91.30683 | 800 | 2 | 2 | Polyurethane foam template | Polymer-based | 32.04819 | 0.01240018 | 0.011 | -4.50986
0.1738633 | 91.30683 | 800 | 2 | 2 | Polyurethane foam template | Polymer-based | 32.28916 | 0.0123004 | 0.011 | -4.50986
0.1738633 | 91.30683 | 800 | 2 | 2 | Polyurethane foam template | Polymer-based | 32.53012 | 0.004557524 | 0.011 | -4.50986
0.1738633 | 91.30683 | 800 | 2 | 2 | Polyurethane foam template | Polymer-based | 32.77108 | 0.004821432 | 0.011 | -4.50986
0.1738633 | 91.30683 | 800 | 2 | 2 | Polyurethane foam template | Polymer-based | 33.01205 | 0.004763171 | 0.011 | -4.50986
0.1738633 | 91.30683 | 800 | 2 | 2 | Polyurethane foam template | Polymer-based | 33.25301 | 0.004944418 | 0.011 | -4.50986
0.1738633 | 91.30683 | 800 | 2 | 2 | Polyurethane foam template | Polymer-based | 33.49398 | 0.005509908 | 0.011 | -4.50986
0.1738633 | 91.30683 | 800 | 2 | 2 | Polyurethane foam template | Polymer-based | 33.73494 | 0.005147414 | 0.011 | -4.50986
0.1738633 | 91.30683 | 800 | 2 | 2 | Polyurethane foam template | Polymer-based | 33.9759 | 0.005248913 | 0.011 | -4.50986
0.1738633 | 91.30683 | 800 | 2 | 2 | Polyurethane foam template | Polymer-based | 34.21687 | 0.005140164 | 0.011 | -4.50986
0.1738633 | 91.30683 | 800 | 2 | 2 | Polyurethane foam template | Polymer-based | 34.45783 | 0.004734171 | 0.011 | -4.50986
0.1738633 | 91.30683 | 800 | 2 | 2 | Polyurethane foam template | Polymer-based | 34.6988 | 0.005698405 | 0.011 | -4.50986
0.1738633 | 91.30683 | 800 | 2 | 2 | Polyurethane foam template | Polymer-based | 34.93976 | 0.006126148 | 0.011 | -4.50986
0.1738633 | 91.30683 | 800 | 2 | 2 | Polyurethane foam template | Polymer-based | 35.18072 | 0.004609555 | 0.011 | -4.50986
0.1738633 | 91.30683 | 800 | 2 | 2 | Polyurethane foam template | Polymer-based | 35.42169 | 0.005198163 | 0.011 | -4.50986
0.1738633 | 91.30683 | 800 | 2 | 2 | Polyurethane foam template | Polymer-based | 35.66265 | 0.004242664 | 0.011 | -4.50986
0.1738633 | 91.30683 | 800 | 2 | 2 | Polyurethane foam template | Polymer-based | 35.90361 | 0.005065948 | 0.011 | -4.50986
0.1738633 | 91.30683 | 800 | 2 | 2 | Polyurethane foam template | Polymer-based | 36.14458 | 0.005908652 | 0.011 | -4.50986
0.1738633 | 91.30683 | 800 | 2 | 2 | Polyurethane foam template | Polymer-based | 36.38554 | 0.005712905 | 0.011 | -4.50986
0.1738633 | 91.30683 | 800 | 2 | 2 | Polyurethane foam template | Polymer-based | 36.62651 | 0.004743605 | 0.011 | -4.50986
0.1738633 | 91.30683 | 800 | 2 | 2 | Polyurethane foam template | Polymer-based | 36.86747 | 0.00531981 | 0.011 | -4.50986
0.1738633 | 91.30683 | 800 | 2 | 2 | Polyurethane foam template | Polymer-based | 37.10843 | 0.00481392 | 0.011 | -4.50986
0.1738633 | 91.30683 | 800 | 2 | 2 | Polyurethane foam template | Polymer-based | 37.3494 | 0.005082165 | 0.011 | -4.50986
0.1738633 | 91.30683 | 800 | 2 | 2 | Polyurethane foam template | Polymer-based | 37.59036 | 0.005132914 | 0.011 | -4.50986
0.1738633 | 91.30683 | 800 | 2 | 2 | Polyurethane foam template | Polymer-based | 37.83133 | 0.006307395 | 0.011 | -4.50986
0.1738633 | 91.30683 | 800 | 2 | 2 | Polyurethane foam template | Polymer-based | 38.07229 | 0.005887368 | 0.011 | -4.50986
0.1738633 | 91.30683 | 800 | 2 | 2 | Polyurethane foam template | Polymer-based | 38.31325 | 0.005277912 | 0.011 | -4.50986
0.1738633 | 91.30683 | 800 | 2 | 2 | Polyurethane foam template | Polymer-based | 38.55422 | 0.00477042 | 0.011 | -4.50986
0.1738633 | 91.30683 | 800 | 2 | 2 | Polyurethane foam template | Polymer-based | 38.79518 | 0.005466409 | 0.011 | -4.50986
0.1738633 | 91.30683 | 800 | 2 | 2 | Polyurethane foam template | Polymer-based | 39.03614 | 0.005096665 | 0.011 | -4.50986
0.1738633 | 91.30683 | 800 | 2 | 2 | Polyurethane foam template | Polymer-based | 39.27711 | 0.004886419 | 0.011 | -4.50986
0.1738633 | 91.30683 | 800 | 2 | 2 | Polyurethane foam template | Polymer-based | 39.51807 | 0.005459159 | 0.011 | -4.50986
0.1738633 | 91.30683 | 800 | 2 | 2 | Polyurethane foam template | Polymer-based | 39.75904 | 0.005101673 | 0.011 | -4.50986
0.1738633 | 91.30683 | 800 | 2 | 2 | Polyurethane foam template | Polymer-based | 40 | 0.004882663 | 0.011 | -4.50986
0.1738633 | 91.30683 | 800 | 2 | 2 | Polyurethane foam template | Polymer-based | 40.24096 | 0.005625906 | 0.011 | -4.50986
0.1738633 | 91.30683 | 800 | 2 | 2 | Polyurethane foam template | Polymer-based | 40.48193 | 0.005936399 | 0.011 | -4.50986
0.1738633 | 91.30683 | 800 | 2 | 2 | Polyurethane foam template | Polymer-based | 40.72289 | 0.006045264 | 0.011 | -4.50986
0.1738633 | 91.30683 | 800 | 2 | 2 | Polyurethane foam template | Polymer-based | 40.96386 | 0.005868035 | 0.011 | -4.50986
0.1738633 | 91.30683 | 800 | 2 | 2 | Polyurethane foam template | Polymer-based | 41.20482 | 0.006262061 | 0.011 | -4.50986
0.1738633 | 91.30683 | 800 | 2 | 2 | Polyurethane foam template | Polymer-based | 41.44578 | 0.005357661 | 0.011 | -4.50986
0.1738633 | 91.30683 | 800 | 2 | 2 | Polyurethane foam template | Polymer-based | 41.68675 | 0.005480909 | 0.011 | -4.50986
0.1738633 | 91.30683 | 800 | 2 | 2 | Polyurethane foam template | Polymer-based | 41.92771 | 0.005350411 | 0.011 | -4.50986
0.1738633 | 91.30683 | 800 | 2 | 2 | Polyurethane foam template | Polymer-based | 42.16867 | 0.004661672 | 0.011 | -4.50986
0.1738633 | 91.30683 | 800 | 2 | 2 | Polyurethane foam template | Polymer-based | 42.40964 | 0.004516675 | 0.011 | -4.50986
0.1738633 | 91.30683 | 800 | 2 | 2 | Polyurethane foam template | Polymer-based | 42.6506 | 0.005328661 | 0.011 | -4.50986
0.1738633 | 91.30683 | 800 | 2 | 2 | Polyurethane foam template | Polymer-based | 42.89157 | 0.004900918 | 0.011 | -4.50986
0.1738633 | 91.30683 | 800 | 2 | 2 | Polyurethane foam template | Polymer-based | 43.13253 | 0.00482842 | 0.011 | -4.50986
0.1738633 | 91.30683 | 800 | 2 | 2 | Polyurethane foam template | Polymer-based | 43.37349 | 0.00480667 | 0.011 | -4.50986
0.1738633 | 91.30683 | 800 | 2 | 2 | Polyurethane foam template | Polymer-based | 43.61446 | 0.00477042 | 0.011 | -4.50986
0.1738633 | 91.30683 | 800 | 2 | 2 | Polyurethane foam template | Polymer-based | 43.85542 | 0.004513064 | 0.011 | -4.50986
0.1738633 | 91.30683 | 800 | 2 | 2 | Polyurethane foam template | Polymer-based | 44.09639 | 0.004873928 | 0.011 | -4.50986
0.1738633 | 91.30683 | 800 | 2 | 2 | Polyurethane foam template | Polymer-based | 44.33735 | 0.005251096 | 0.011 | -4.50986
0.1738633 | 91.30683 | 800 | 2 | 2 | Polyurethane foam template | Polymer-based | 44.57831 | 0.005161914 | 0.011 | -4.50986
0.1738633 | 91.30683 | 800 | 2 | 2 | Polyurethane foam template | Polymer-based | 44.81928 | 0.004886419 | 0.011 | -4.50986
0.1738633 | 91.30683 | 800 | 2 | 2 | Polyurethane foam template | Polymer-based | 45.06024 | 0.004446534 | 0.011 | -4.50986
0.1738633 | 91.30683 | 800 | 2 | 2 | Polyurethane foam template | Polymer-based | 45.3012 | 0.004998049 | 0.011 | -4.50986
0.1738633 | 91.30683 | 800 | 2 | 2 | Polyurethane foam template | Polymer-based | 45.54217 | 0.005010773 | 0.011 | -4.50986
0.1738633 | 91.30683 | 800 | 2 | 2 | Polyurethane foam template | Polymer-based | 45.78313 | 0.004270179 | 0.011 | -4.50986
0.1738633 | 91.30683 | 800 | 2 | 2 | Polyurethane foam template | Polymer-based | 46.0241 | 0.004690672 | 0.011 | -4.50986
0.1738633 | 91.30683 | 800 | 2 | 2 | Polyurethane foam template | Polymer-based | 46.26506 | 0.003777187 | 0.011 | -4.50986
0.1738633 | 91.30683 | 800 | 2 | 2 | Polyurethane foam template | Polymer-based | 46.50602 | 0.003936684 | 0.011 | -4.50986
0.1738633 | 91.30683 | 800 | 2 | 2 | Polyurethane foam template | Polymer-based | 46.74699 | 0.003769937 | 0.011 | -4.50986
0.1738633 | 91.30683 | 800 | 2 | 2 | Polyurethane foam template | Polymer-based | 46.98795 | 0.003606305 | 0.011 | -4.50986
0.1738633 | 91.30683 | 800 | 2 | 2 | Polyurethane foam template | Polymer-based | 47.22892 | 0.00419768 | 0.011 | -4.50986
0.1738633 | 91.30683 | 800 | 2 | 2 | Polyurethane foam template | Polymer-based | 47.46988 | 0.003514736 | 0.011 | -4.50986
0.1738633 | 91.30683 | 800 | 2 | 2 | Polyurethane foam template | Polymer-based | 47.71084 | 0.003900435 | 0.011 | -4.50986
0.1738633 | 91.30683 | 800 | 2 | 2 | Polyurethane foam template | Polymer-based | 47.95181 | 0.003968042 | 0.011 | -4.50986
0.1738633 | 91.30683 | 800 | 2 | 2 | Polyurethane foam template | Polymer-based | 48.19277 | 0.004712421 | 0.011 | -4.50986
0.1738633 | 91.30683 | 800 | 2 | 2 | Polyurethane foam template | Polymer-based | 48.43373 | 2.899952e-05 | 0.011 | -4.50986
0.1738633 | 91.30683 | 800 | 2 | 2 | Polyurethane foam template | Polymer-based | 48.6747 | 2.899952e-05 | 0.011 | -4.50986
0.1738633 | 91.30683 | 800 | 2 | 2 | Polyurethane foam template | Polymer-based | 48.91566 | 2.899952e-05 | 0.011 | -4.50986
0.1738633 | 91.30683 | 800 | 2 | 2 | Polyurethane foam template | Polymer-based | 49.15663 | 2.899952e-05 | 0.011 | -4.50986
0.1738633 | 91.30683 | 800 | 2 | 2 | Polyurethane foam template | Polymer-based | 49.39759 | 2.899952e-05 | 0.011 | -4.50986
0.1738633 | 91.30683 | 800 | 2 | 2 | Polyurethane foam template | Polymer-based | 49.63855 | 2.899952e-05 | 0.011 | -4.50986
0.1738633 | 91.30683 | 800 | 2 | 2 | Polyurethane foam template | Polymer-based | 49.87952 | 2.899952e-05 | 0.011 | -4.50986
0.1738633 | 91.30683 | 800 | 2 | 2 | Polyurethane foam template | Polymer-based | 50.12048 | 2.899952e-05 | 0.011 | -4.50986
0.1738633 | 91.30683 | 800 | 2 | 2 | Polyurethane foam template | Polymer-based | 50.36145 | 2.899952e-05 | 0.011 | -4.50986
0.1738633 | 91.30683 | 800 | 2 | 2 | Polyurethane foam template | Polymer-based | 50.60241 | 2.899952e-05 | 0.011 | -4.50986
0.1738633 | 91.30683 | 800 | 2 | 2 | Polyurethane foam template | Polymer-based | 50.84337 | 2.899952e-05 | 0.011 | -4.50986
0.1738633 | 91.30683 | 800 | 2 | 2 | Polyurethane foam template | Polymer-based | 51.08434 | 2.899952e-05 | 0.011 | -4.50986
0.1738633 | 91.30683 | 800 | 2 | 2 | Polyurethane foam template | Polymer-based | 51.3253 | 2.899952e-05 | 0.011 | -4.50986
0.1738633 | 91.30683 | 800 | 2 | 2 | Polyurethane foam template | Polymer-based | 51.56627 | 2.899952e-05 | 0.011 | -4.50986
0.1738633 | 91.30683 | 800 | 2 | 2 | Polyurethane foam template | Polymer-based | 51.80723 | 2.899952e-05 | 0.011 | -4.50986
0.1738633 | 91.30683 | 800 | 2 | 2 | Polyurethane foam template | Polymer-based | 52.04819 | 0.015 | 0.011 | -4.50986
0.1738633 | 91.30683 | 800 | 2 | 2 | Polyurethane foam template | Polymer-based | 52.28916 | 0.015 | 0.011 | -4.50986
0.1738633 | 91.30683 | 800 | 2 | 2 | Polyurethane foam template | Polymer-based | 52.53012 | 0.015 | 0.011 | -4.50986
0.1738633 | 91.30683 | 800 | 2 | 2 | Polyurethane foam template | Polymer-based | 52.77108 | 0.015 | 0.011 | -4.50986
0.1738633 | 91.30683 | 800 | 2 | 2 | Polyurethane foam template | Polymer-based | 53.01205 | 0.015 | 0.011 | -4.50986
0.1738633 | 91.30683 | 800 | 2 | 2 | Polyurethane foam template | Polymer-based | 53.25301 | 0.015 | 0.011 | -4.50986
0.1738633 | 91.30683 | 800 | 2 | 2 | Polyurethane foam template | Polymer-based | 53.49398 | 0.015 | 0.011 | -4.50986
0.1738633 | 91.30683 | 800 | 2 | 2 | Polyurethane foam template | Polymer-based | 53.73494 | 0.015 | 0.011 | -4.50986
0.1738633 | 91.30683 | 800 | 2 | 2 | Polyurethane foam template | Polymer-based | 53.9759 | 0.015 | 0.011 | -4.50986
0.1738633 | 91.30683 | 800 | 2 | 2 | Polyurethane foam template | Polymer-based | 54.21687 | 0.015 | 0.011 | -4.50986
0.1738633 | 91.30683 | 800 | 2 | 2 | Polyurethane foam template | Polymer-based | 54.45783 | 0.015 | 0.011 | -4.50986
0.1738633 | 91.30683 | 800 | 2 | 2 | Polyurethane foam template | Polymer-based | 54.6988 | 0.015 | 0.011 | -4.50986
0.1738633 | 91.30683 | 800 | 2 | 2 | Polyurethane foam template | Polymer-based | 54.93976 | 0.015 | 0.011 | -4.50986
0.1738633 | 91.30683 | 800 | 2 | 2 | Polyurethane foam template | Polymer-based | 55.18072 | 0.015 | 0.011 | -4.50986
0.1738633 | 91.30683 | 800 | 2 | 2 | Polyurethane foam template | Polymer-based | 55.42169 | 0.015 | 0.011 | -4.50986
0.1738633 | 91.30683 | 800 | 2 | 2 | Polyurethane foam template | Polymer-based | 55.66265 | 0.015 | 0.011 | -4.50986
0.1738633 | 91.30683 | 800 | 2 | 2 | Polyurethane foam template | Polymer-based | 55.90361 | 0.015 | 0.011 | -4.50986
0.1738633 | 91.30683 | 800 | 2 | 2 | Polyurethane foam template | Polymer-based | 56.14458 | 0.015 | 0.011 | -4.50986
0.1738633 | 91.30683 | 800 | 2 | 2 | Polyurethane foam template | Polymer-based | 56.38554 | 0.015 | 0.011 | -4.50986
0.1738633 | 91.30683 | 800 | 2 | 2 | Polyurethane foam template | Polymer-based | 56.62651 | 0.015 | 0.011 | -4.50986
0.1738633 | 91.30683 | 800 | 2 | 2 | Polyurethane foam template | Polymer-based | 56.86747 | 0.015 | 0.011 | -4.50986
0.1738633 | 91.30683 | 800 | 2 | 2 | Polyurethane foam template | Polymer-based | 57.10843 | 0.015 | 0.011 | -4.50986
0.1738633 | 91.30683 | 800 | 2 | 2 | Polyurethane foam template | Polymer-based | 57.3494 | 0.015 | 0.011 | -4.50986
0.1738633 | 91.30683 | 800 | 2 | 2 | Polyurethane foam template | Polymer-based | 57.59036 | 0.015 | 0.011 | -4.50986
0.1738633 | 91.30683 | 800 | 2 | 2 | Polyurethane foam template | Polymer-based | 57.83133 | 0.015 | 0.011 | -4.50986
0.1738633 | 91.30683 | 800 | 2 | 2 | Polyurethane foam template | Polymer-based | 58.07229 | 0.015 | 0.011 | -4.50986
0.1738633 | 91.30683 | 800 | 2 | 2 | Polyurethane foam template | Polymer-based | 58.31325 | 0.015 | 0.011 | -4.50986
0.1738633 | 91.30683 | 800 | 2 | 2 | Polyurethane foam template | Polymer-based | 58.55422 | 0.015 | 0.011 | -4.50986
0.1738633 | 91.30683 | 800 | 2 | 2 | Polyurethane foam template | Polymer-based | 58.79518 | 0.015 | 0.011 | -4.50986
0.1738633 | 91.30683 | 800 | 2 | 2 | Polyurethane foam template | Polymer-based | 59.03614 | 0.015 | 0.011 | -4.50986
0.1738633 | 91.30683 | 800 | 2 | 2 | Polyurethane foam template | Polymer-based | 59.27711 | 0.015 | 0.011 | -4.50986
0.1738633 | 91.30683 | 800 | 2 | 2 | Polyurethane foam template | Polymer-based | 59.51807 | 0.015 | 0.011 | -4.50986
0.1738633 | 91.30683 | 800 | 2 | 2 | Polyurethane foam template | Polymer-based | 59.75904 | 0.015 | 0.011 | -4.50986
0.1738633 | 91.30683 | 800 | 2 | 2 | Polyurethane foam template | Polymer-based | 60 | 0.015 | 0.011 | -4.50986
0.1738633 | 91.30683 | 800 | 2 | 2 | Polyurethane foam template | Polymer-based | 0 | 0.015 | 0.011 | -4.50986
0.17217 | 91.3915 | 900 | 2 | 2 | Polyurethane foam template | Polymer-based | 0.2409639 | 0.015 | 0.011 | -4.50986
0.17217 | 91.3915 | 900 | 2 | 2 | Polyurethane foam template | Polymer-based | 0.4819277 | 0.015 | 0.011 | -4.50986
0.17217 | 91.3915 | 900 | 2 | 2 | Polyurethane foam template | Polymer-based | 0.7228916 | 0.015 | 0.011 | -4.50986
0.17217 | 91.3915 | 900 | 2 | 2 | Polyurethane foam template | Polymer-based | 0.9638554 | 0.015 | 0.011 | -4.50986
0.17217 | 91.3915 | 900 | 2 | 2 | Polyurethane foam template | Polymer-based | 1.204819 | 0.015 | 0.011 | -4.50986
0.17217 | 91.3915 | 900 | 2 | 2 | Polyurethane foam template | Polymer-based | 1.445783 | 0.015 | 0.011 | -4.50986
0.17217 | 91.3915 | 900 | 2 | 2 | Polyurethane foam template | Polymer-based | 1.686747 | 0.015 | 0.011 | -4.50986
0.17217 | 91.3915 | 900 | 2 | 2 | Polyurethane foam template | Polymer-based | 1.927711 | 0.015 | 0.011 | -4.50986
0.17217 | 91.3915 | 900 | 2 | 2 | Polyurethane foam template | Polymer-based | 2.168675 | 0.015 | 0.011 | -4.50986
0.17217 | 91.3915 | 900 | 2 | 2 | Polyurethane foam template | Polymer-based | 2.409639 | 0.015 | 0.011 | -4.50986
0.17217 | 91.3915 | 900 | 2 | 2 | Polyurethane foam template | Polymer-based | 2.650602 | 0.015 | 0.011 | -4.50986
0.17217 | 91.3915 | 900 | 2 | 2 | Polyurethane foam template | Polymer-based | 2.891566 | 0.015 | 0.011 | -4.50986
0.17217 | 91.3915 | 900 | 2 | 2 | Polyurethane foam template | Polymer-based | 3.13253 | 0.015 | 0.011 | -4.50986
0.17217 | 91.3915 | 900 | 2 | 2 | Polyurethane foam template | Polymer-based | 3.373494 | 0.015 | 0.011 | -4.50986
0.17217 | 91.3915 | 900 | 2 | 2 | Polyurethane foam template | Polymer-based | 3.614458 | 0.015 | 0.011 | -4.50986
0.17217 | 91.3915 | 900 | 2 | 2 | Polyurethane foam template | Polymer-based | 3.855422 | 0.015 | 0.011 | -4.50986
0.17217 | 91.3915 | 900 | 2 | 2 | Polyurethane foam template | Polymer-based | 4.096386 | 0.015 | 0.011 | -4.50986
0.17217 | 91.3915 | 900 | 2 | 2 | Polyurethane foam template | Polymer-based | 4.337349 | 0.015 | 0.011 | -4.50986
0.17217 | 91.3915 | 900 | 2 | 2 | Polyurethane foam template | Polymer-based | 4.578313 | 0.015 | 0.011 | -4.50986
0.17217 | 91.3915 | 900 | 2 | 2 | Polyurethane foam template | Polymer-based | 4.819277 | 0.015 | 0.011 | -4.50986
0.17217 | 91.3915 | 900 | 2 | 2 | Polyurethane foam template | Polymer-based | 5.060241 | 0.015 | 0.011 | -4.50986
0.17217 | 91.3915 | 900 | 2 | 2 | Polyurethane foam template | Polymer-based | 5.301205 | 0.015 | 0.011 | -4.50986
0.17217 | 91.3915 | 900 | 2 | 2 | Polyurethane foam template | Polymer-based | 5.542169 | 0.007364189 | 0.011 | -4.50986
0.17217 | 91.3915 | 900 | 2 | 2 | Polyurethane foam template | Polymer-based | 5.783133 | 0.007409377 | 0.011 | -4.50986
0.17217 | 91.3915 | 900 | 2 | 2 | Polyurethane foam template | Polymer-based | 6.024096 | 0.007438376 | 0.011 | -4.50986
0.17217 | 91.3915 | 900 | 2 | 2 | Polyurethane foam template | Polymer-based | 6.26506 | 0.007431126 | 0.011 | -4.50986
0.17217 | 91.3915 | 900 | 2 | 2 | Polyurethane foam template | Polymer-based | 6.506024 | 0.007402127 | 0.011 | -4.50986
0.17217 | 91.3915 | 900 | 2 | 2 | Polyurethane foam template | Polymer-based | 6.746988 | 0.007351377 | 0.011 | -4.50986
0.17217 | 91.3915 | 900 | 2 | 2 | Polyurethane foam template | Polymer-based | 6.987952 | 0.015 | 0.011 | -4.50986
0.17217 | 91.3915 | 900 | 2 | 2 | Polyurethane foam template | Polymer-based | 7.228916 | 0.015 | 0.011 | -4.50986
0.17217 | 91.3915 | 900 | 2 | 2 | Polyurethane foam template | Polymer-based | 7.46988 | 0.015 | 0.011 | -4.50986
0.17217 | 91.3915 | 900 | 2 | 2 | Polyurethane foam template | Polymer-based | 7.710843 | 0.015 | 0.011 | -4.50986
0.17217 | 91.3915 | 900 | 2 | 2 | Polyurethane foam template | Polymer-based | 7.951807 | 0.01294103 | 0.011 | -4.50986
0.17217 | 91.3915 | 900 | 2 | 2 | Polyurethane foam template | Polymer-based | 8.192771 | 0.01301537 | 0.011 | -4.50986
0.17217 | 91.3915 | 900 | 2 | 2 | Polyurethane foam template | Polymer-based | 8.433735 | 0.01317833 | 0.011 | -4.50986
0.17217 | 91.3915 | 900 | 2 | 2 | Polyurethane foam template | Polymer-based | 8.674699 | 0.01315265 | 0.011 | -4.50986
0.17217 | 91.3915 | 900 | 2 | 2 | Polyurethane foam template | Polymer-based | 8.915663 | 0.015 | 0.011 | -4.50986
0.17217 | 91.3915 | 900 | 2 | 2 | Polyurethane foam template | Polymer-based | 9.156627 | 0.01283954 | 0.011 | -4.50986
0.17217 | 91.3915 | 900 | 2 | 2 | Polyurethane foam template | Polymer-based | 9.39759 | 0.01306617 | 0.011 | -4.50986
0.17217 | 91.3915 | 900 | 2 | 2 | Polyurethane foam template | Polymer-based | 9.638554 | 0.01317303 | 0.011 | -4.50986
0.17217 | 91.3915 | 900 | 2 | 2 | Polyurethane foam template | Polymer-based | 9.879518 | 0.01317303 | 0.011 | -4.50986
0.17217 | 91.3915 | 900 | 2 | 2 | Polyurethane foam template | Polymer-based | 10.12048 | 0.015 | 0.011 | -4.50986
0.17217 | 91.3915 | 900 | 2 | 2 | Polyurethane foam template | Polymer-based | 10.36145 | 0.01292199 | 0.011 | -4.50986
0.17217 | 91.3915 | 900 | 2 | 2 | Polyurethane foam template | Polymer-based | 10.60241 | 0.01293378 | 0.011 | -4.50986
0.17217 | 91.3915 | 900 | 2 | 2 | Polyurethane foam template | Polymer-based | 10.84337 | 0.01293378 | 0.011 | -4.50986
0.17217 | 91.3915 | 900 | 2 | 2 | Polyurethane foam template | Polymer-based | 11.08434 | 0 | 0.011 | -4.50986
0.17217 | 91.3915 | 900 | 2 | 2 | Polyurethane foam template | Polymer-based | 11.3253 | 5.037065e-05 | 0.011 | -4.50986
0.17217 | 91.3915 | 900 | 2 | 2 | Polyurethane foam template | Polymer-based | 11.56627 | 0.0003213531 | 0.011 | -4.50986
0.17217 | 91.3915 | 900 | 2 | 2 | Polyurethane foam template | Polymer-based | 11.80723 | 0.0009919232 | 0.011 | -4.50986
0.17217 | 91.3915 | 900 | 2 | 2 | Polyurethane foam template | Polymer-based | 12.04819 | 0.002124215 | 0.011 | -4.50986
0.17217 | 91.3915 | 900 | 2 | 2 | Polyurethane foam template | Polymer-based | 12.28916 | 0.002486709 | 0.011 | -4.50986
0.17217 | 91.3915 | 900 | 2 | 2 | Polyurethane foam template | Polymer-based | 12.53012 | 0.001834219 | 0.011 | -4.50986
0.17217 | 91.3915 | 900 | 2 | 2 | Polyurethane foam template | Polymer-based | 12.77108 | 0.002674361 | 0.011 | -4.50986
0.17217 | 91.3915 | 900 | 2 | 2 | Polyurethane foam template | Polymer-based | 13.01205 | 0.0120928 | 0.011 | -4.50986
0.17217 | 91.3915 | 900 | 2 | 2 | Polyurethane foam template | Polymer-based | 13.25301 | 0.0120928 | 0.011 | -4.50986
0.17217 | 91.3915 | 900 | 2 | 2 | Polyurethane foam template | Polymer-based | 13.49398 | 0.01205352 | 0.011 | -4.50986
0.17217 | 91.3915 | 900 | 2 | 2 | Polyurethane foam template | Polymer-based | 13.73494 | 0.0119768 | 0.011 | -4.50986
0.17217 | 91.3915 | 900 | 2 | 2 | Polyurethane foam template | Polymer-based | 13.9759 | 0.01174978 | 0.011 | -4.50986
0.17217 | 91.3915 | 900 | 2 | 2 | Polyurethane foam template | Polymer-based | 14.21687 | 0.01196213 | 0.011 | -4.50986
0.17217 | 91.3915 | 900 | 2 | 2 | Polyurethane foam template | Polymer-based | 14.45783 | 0.01068609 | 0.011 | -4.50986
0.17217 | 91.3915 | 900 | 2 | 2 | Polyurethane foam template | Polymer-based | 14.6988 | 0.01198405 | 0.011 | -4.50986
0.17217 | 91.3915 | 900 | 2 | 2 | Polyurethane foam template | Polymer-based | 14.93976 | 0.0119101 | 0.011 | -4.50986
0.17217 | 91.3915 | 900 | 2 | 2 | Polyurethane foam template | Polymer-based | 15.18072 | 0.01198405 | 0.011 | -4.50986
0.17217 | 91.3915 | 900 | 2 | 2 | Polyurethane foam template | Polymer-based | 15.42169 | 0.01196186 | 0.011 | -4.50986
0.17217 | 91.3915 | 900 | 2 | 2 | Polyurethane foam template | Polymer-based | 15.66265 | 0.007735621 | 0.011 | -4.50986
0.17217 | 91.3915 | 900 | 2 | 2 | Polyurethane foam template | Polymer-based | 15.90361 | 0.008460609 | 0.011 | -4.50986
0.17217 | 91.3915 | 900 | 2 | 2 | Polyurethane foam template | Polymer-based | 16.14458 | 0.01192675 | 0.011 | -4.50986
0.17217 | 91.3915 | 900 | 2 | 2 | Polyurethane foam template | Polymer-based | 16.38554 | 0.01179384 | 0.011 | -4.50986
0.17217 | 91.3915 | 900 | 2 | 2 | Polyurethane foam template | Polymer-based | 16.62651 | 0.008373989 | 0.011 | -4.50986
0.17217 | 91.3915 | 900 | 2 | 2 | Polyurethane foam template | Polymer-based | 16.86747 | 0.01196955 | 0.011 | -4.50986
0.17217 | 91.3915 | 900 | 2 | 2 | Polyurethane foam template | Polymer-based | 17.10843 | 0.0119768 | 0.011 | -4.50986
0.17217 | 91.3915 | 900 | 2 | 2 | Polyurethane foam template | Polymer-based | 17.3494 | 0.002185387 | 0.011 | -4.50986
0.17217 | 91.3915 | 900 | 2 | 2 | Polyurethane foam template | Polymer-based | 17.59036 | 0.005722513 | 0.011 | -4.50986
0.17217 | 91.3915 | 900 | 2 | 2 | Polyurethane foam template | Polymer-based | 17.83133 | 0.01194681 | 0.011 | -4.50986
0.17217 | 91.3915 | 900 | 2 | 2 | Polyurethane foam template | Polymer-based | 18.07229 | 0.01198405 | 0.011 | -4.50986
0.17217 | 91.3915 | 900 | 2 | 2 | Polyurethane foam template | Polymer-based | 18.31325 | 0.01191583 | 0.011 | -4.50986
0.17217 | 91.3915 | 900 | 2 | 2 | Polyurethane foam template | Polymer-based | 18.55422 | 0.004072598 | 0.011 | -4.50986
0.17217 | 91.3915 | 900 | 2 | 2 | Polyurethane foam template | Polymer-based | 18.79518 | 0.002708543 | 0.011 | -4.50986
0.17217 | 91.3915 | 900 | 2 | 2 | Polyurethane foam template | Polymer-based | 19.03614 | 0.0120928 | 0.011 | -4.50986
0.17217 | 91.3915 | 900 | 2 | 2 | Polyurethane foam template | Polymer-based | 19.27711 | 0.0120928 | 0.011 | -4.50986
0.17217 | 91.3915 | 900 | 2 | 2 | Polyurethane foam template | Polymer-based | 19.51807 | 0.0120928 | 0.011 | -4.50986
0.17217 | 91.3915 | 900 | 2 | 2 | Polyurethane foam template | Polymer-based | 19.75904 | 0.005612193 | 0.011 | -4.50986
0.17217 | 91.3915 | 900 | 2 | 2 | Polyurethane foam template | Polymer-based | 20 | 0.0119768 | 0.011 | -4.50986
0.17217 | 91.3915 | 900 | 2 | 2 | Polyurethane foam template | Polymer-based | 20.24096 | 0.01197197 | 0.011 | -4.50986
0.17217 | 91.3915 | 900 | 2 | 2 | Polyurethane foam template | Polymer-based | 20.48193 | 2.899952e-05 | 0.011 | -4.50986
0.17217 | 91.3915 | 900 | 2 | 2 | Polyurethane foam template | Polymer-based | 20.72289 | 0.01193482 | 0.011 | -4.50986
0.17217 | 91.3915 | 900 | 2 | 2 | Polyurethane foam template | Polymer-based | 20.96386 | 0.01198405 | 0.011 | -4.50986
0.17217 | 91.3915 | 900 | 2 | 2 | Polyurethane foam template | Polymer-based | 21.20482 | 0.01194038 | 0.011 | -4.50986
0.17217 | 91.3915 | 900 | 2 | 2 | Polyurethane foam template | Polymer-based | 21.44578 | 0.01198405 | 0.011 | -4.50986
0.17217 | 91.3915 | 900 | 2 | 2 | Polyurethane foam template | Polymer-based | 21.68675 | 0.005806862 | 0.011 | -4.50986
0.17217 | 91.3915 | 900 | 2 | 2 | Polyurethane foam template | Polymer-based | 21.92771 | 0.01196518 | 0.011 | -4.50986
0.17217 | 91.3915 | 900 | 2 | 2 | Polyurethane foam template | Polymer-based | 22.16867 | 0.01198405 | 0.011 | -4.50986
0.17217 | 91.3915 | 900 | 2 | 2 | Polyurethane foam template | Polymer-based | 22.40964 | 0.0119204 | 0.011 | -4.50986
0.17217 | 91.3915 | 900 | 2 | 2 | Polyurethane foam template | Polymer-based | 22.6506 | 0.01191496 | 0.011 | -4.50986
0.17217 | 91.3915 | 900 | 2 | 2 | Polyurethane foam template | Polymer-based | 22.89157 | 0.01198405 | 0.011 | -4.50986
0.17217 | 91.3915 | 900 | 2 | 2 | Polyurethane foam template | Polymer-based | 23.13253 | 0.01195505 | 0.011 | -4.50986
0.17217 | 91.3915 | 900 | 2 | 2 | Polyurethane foam template | Polymer-based | 23.37349 | 0.005533579 | 0.011 | -4.50986
0.17217 | 91.3915 | 900 | 2 | 2 | Polyurethane foam template | Polymer-based | 23.61446 | 0.01196804 | 0.011 | -4.50986
0.17217 | 91.3915 | 900 | 2 | 2 | Polyurethane foam template | Polymer-based | 23.85542 | 0.00539391 | 0.011 | -4.50986
0.17217 | 91.3915 | 900 | 2 | 2 | Polyurethane foam template | Polymer-based | 24.09639 | 0.0119768 | 0.011 | -4.50986
0.17217 | 91.3915 | 900 | 2 | 2 | Polyurethane foam template | Polymer-based | 24.33735 | 0.0119768 | 0.011 | -4.50986
0.17217 | 91.3915 | 900 | 2 | 2 | Polyurethane foam template | Polymer-based | 24.57831 | 0.007119381 | 0.011 | -4.50986
0.17217 | 91.3915 | 900 | 2 | 2 | Polyurethane foam template | Polymer-based | 24.81928 | 0.01207245 | 0.011 | -4.50986
0.17217 | 91.3915 | 900 | 2 | 2 | Polyurethane foam template | Polymer-based | 25.06024 | 0.00659014 | 0.011 | -4.50986
0.17217 | 91.3915 | 900 | 2 | 2 | Polyurethane foam template | Polymer-based | 25.3012 | 0.01170855 | 0.011 | -4.50986
0.17217 | 91.3915 | 900 | 2 | 2 | Polyurethane foam template | Polymer-based | 25.54217 | 0.0117262 | 0.011 | -4.50986
0.17217 | 91.3915 | 900 | 2 | 2 | Polyurethane foam template | Polymer-based | 25.78313 | 0.008308362 | 0.011 | -4.50986
0.17217 | 91.3915 | 900 | 2 | 2 | Polyurethane foam template | Polymer-based | 26.0241 | 0.0119333 | 0.011 | -4.50986
0.17217 | 91.3915 | 900 | 2 | 2 | Polyurethane foam template | Polymer-based | 26.26506 | 0.0119768 | 0.011 | -4.50986
0.17217 | 91.3915 | 900 | 2 | 2 | Polyurethane foam template | Polymer-based | 26.50602 | 0.01196052 | 0.011 | -4.50986
0.17217 | 91.3915 | 900 | 2 | 2 | Polyurethane foam template | Polymer-based | 26.74699 | 0.01198405 | 0.011 | -4.50986
0.17217 | 91.3915 | 900 | 2 | 2 | Polyurethane foam template | Polymer-based | 26.98795 | 0.01190552 | 0.011 | -4.50986
0.17217 | 91.3915 | 900 | 2 | 2 | Polyurethane foam template | Polymer-based | 27.22892 | 0.007488456 | 0.011 | -4.50986
0.17217 | 91.3915 | 900 | 2 | 2 | Polyurethane foam template | Polymer-based | 27.46988 | 0.008093806 | 0.011 | -4.50986
0.17217 | 91.3915 | 900 | 2 | 2 | Polyurethane foam template | Polymer-based | 27.71084 | 0.01196955 | 0.011 | -4.50986
0.17217 | 91.3915 | 900 | 2 | 2 | Polyurethane foam template | Polymer-based | 27.95181 | 0.01196955 | 0.011 | -4.50986
0.17217 | 91.3915 | 900 | 2 | 2 | Polyurethane foam template | Polymer-based | 28.19277 | 0.01196955 | 0.011 | -4.50986
0.17217 | 91.3915 | 900 | 2 | 2 | Polyurethane foam template | Polymer-based | 28.43373 | 0.007583374 | 0.011 | -4.50986
0.17217 | 91.3915 | 900 | 2 | 2 | Polyurethane foam template | Polymer-based | 28.6747 | 0.004328848 | 0.011 | -4.50986
0.17217 | 91.3915 | 900 | 2 | 2 | Polyurethane foam template | Polymer-based | 28.91566 | 0.0120606 | 0.011 | -4.50986
0.17217 | 91.3915 | 900 | 2 | 2 | Polyurethane foam template | Polymer-based | 29.15663 | 0.0120928 | 0.011 | -4.50986
0.17217 | 91.3915 | 900 | 2 | 2 | Polyurethane foam template | Polymer-based | 29.39759 | 0.01201713 | 0.011 | -4.50986
0.17217 | 91.3915 | 900 | 2 | 2 | Polyurethane foam template | Polymer-based | 29.63855 | 0.01199273 | 0.011 | -4.50986
0.17217 | 91.3915 | 900 | 2 | 2 | Polyurethane foam template | Polymer-based | 29.87952 | 0.0120928 | 0.011 | -4.50986
0.17217 | 91.3915 | 900 | 2 | 2 | Polyurethane foam template | Polymer-based | 30.12048 | 0.01205684 | 0.011 | -4.50986
0.17217 | 91.3915 | 900 | 2 | 2 | Polyurethane foam template | Polymer-based | 30.36145 | 0.008003867 | 0.011 | -4.50986
0.17217 | 91.3915 | 900 | 2 | 2 | Polyurethane foam template | Polymer-based | 30.60241 | 0.01207917 | 0.011 | -4.50986
0.17217 | 91.3915 | 900 | 2 | 2 | Polyurethane foam template | Polymer-based | 30.84337 | 0.01208409 | 0.011 | -4.50986
0.17217 | 91.3915 | 900 | 2 | 2 | Polyurethane foam template | Polymer-based | 31.08434 | 0.008632568 | 0.011 | -4.50986
0.17217 | 91.3915 | 900 | 2 | 2 | Polyurethane foam template | Polymer-based | 31.3253 | 0.01218705 | 0.011 | -4.50986
0.17217 | 91.3915 | 900 | 2 | 2 | Polyurethane foam template | Polymer-based | 31.56627 | 0.006311296 | 0.011 | -4.50986
0.17217 | 91.3915 | 900 | 2 | 2 | Polyurethane foam template | Polymer-based | 31.80723 | 0.01203133 | 0.011 | -4.50986
0.17217 | 91.3915 | 900 | 2 | 2 | Polyurethane foam template | Polymer-based | 32.04819 | 0.0120928 | 0.011 | -4.50986
0.17217 | 91.3915 | 900 | 2 | 2 | Polyurethane foam template | Polymer-based | 32.28916 | 0.0120928 | 0.011 | -4.50986
0.17217 | 91.3915 | 900 | 2 | 2 | Polyurethane foam template | Polymer-based | 32.53012 | 0.01200199 | 0.011 | -4.50986
0.17217 | 91.3915 | 900 | 2 | 2 | Polyurethane foam template | Polymer-based | 32.77108 | 0.007655872 | 0.011 | -4.50986
0.17217 | 91.3915 | 900 | 2 | 2 | Polyurethane foam template | Polymer-based | 33.01205 | 0.008163364 | 0.011 | -4.50986
0.17217 | 91.3915 | 900 | 2 | 2 | Polyurethane foam template | Polymer-based | 33.25301 | 0.008786854 | 0.011 | -4.50986
0.17217 | 91.3915 | 900 | 2 | 2 | Polyurethane foam template | Polymer-based | 33.49398 | 0.01080957 | 0.011 | -4.50986
0.17217 | 91.3915 | 900 | 2 | 2 | Polyurethane foam template | Polymer-based | 33.73494 | 0.009932334 | 0.011 | -4.50986
0.17217 | 91.3915 | 900 | 2 | 2 | Polyurethane foam template | Polymer-based | 33.9759 | 0.00838811 | 0.011 | -4.50986
0.17217 | 91.3915 | 900 | 2 | 2 | Polyurethane foam template | Polymer-based | 34.21687 | 0.007988057 | 0.011 | -4.50986
0.17217 | 91.3915 | 900 | 2 | 2 | Polyurethane foam template | Polymer-based | 34.45783 | 0.006959884 | 0.011 | -4.50986
0.17217 | 91.3915 | 900 | 2 | 2 | Polyurethane foam template | Polymer-based | 34.6988 | 2.899952e-05 | 0.011 | -4.50986
0.17217 | 91.3915 | 900 | 2 | 2 | Polyurethane foam template | Polymer-based | 34.93976 | 0.006771387 | 0.011 | -4.50986
0.17217 | 91.3915 | 900 | 2 | 2 | Polyurethane foam template | Polymer-based | 35.18072 | 0.002040331 | 0.011 | -4.50986
0.17217 | 91.3915 | 900 | 2 | 2 | Polyurethane foam template | Polymer-based | 35.42169 | 0.00540841 | 0.011 | -4.50986
0.17217 | 91.3915 | 900 | 2 | 2 | Polyurethane foam template | Polymer-based | 35.66265 | 0.005585464 | 0.011 | -4.50986
0.17217 | 91.3915 | 900 | 2 | 2 | Polyurethane foam template | Polymer-based | 35.90361 | 0.006655389 | 0.011 | -4.50986
0.17217 | 91.3915 | 900 | 2 | 2 | Polyurethane foam template | Polymer-based | 36.14458 | 0.0002260565 | 0.011 | -4.50986
0.17217 | 91.3915 | 900 | 2 | 2 | Polyurethane foam template | Polymer-based | 36.38554 | 0.006958923 | 0.011 | -4.50986
0.17217 | 91.3915 | 900 | 2 | 2 | Polyurethane foam template | Polymer-based | 36.62651 | 0.00614385 | 0.011 | -4.50986
0.17217 | 91.3915 | 900 | 2 | 2 | Polyurethane foam template | Polymer-based | 36.86747 | 0.006202781 | 0.011 | -4.50986
0.17217 | 91.3915 | 900 | 2 | 2 | Polyurethane foam template | Polymer-based | 37.10843 | 0.006060113 | 0.011 | -4.50986
0.17217 | 91.3915 | 900 | 2 | 2 | Polyurethane foam template | Polymer-based | 37.3494 | 0.006749638 | 0.011 | -4.50986
0.17217 | 91.3915 | 900 | 2 | 2 | Polyurethane foam template | Polymer-based | 37.59036 | 0.005930401 | 0.011 | -4.50986
0.17217 | 91.3915 | 900 | 2 | 2 | Polyurethane foam template | Polymer-based | 37.83133 | 0.006060899 | 0.011 | -4.50986
0.17217 | 91.3915 | 900 | 2 | 2 | Polyurethane foam template | Polymer-based | 38.07229 | 0.005843403 | 0.011 | -4.50986
0.17217 | 91.3915 | 900 | 2 | 2 | Polyurethane foam template | Polymer-based | 38.31325 | 0.005813297 | 0.011 | -4.50986
0.17217 | 91.3915 | 900 | 2 | 2 | Polyurethane foam template | Polymer-based | 38.55422 | 0.004820733 | 0.011 | -4.50986
0.17217 | 91.3915 | 900 | 2 | 2 | Polyurethane foam template | Polymer-based | 38.79518 | 0.004937168 | 0.011 | -4.50986
0.17217 | 91.3915 | 900 | 2 | 2 | Polyurethane foam template | Polymer-based | 39.03614 | 0.004857914 | 0.011 | -4.50986
0.17217 | 91.3915 | 900 | 2 | 2 | Polyurethane foam template | Polymer-based | 39.27711 | 0.004827983 | 0.011 | -4.50986
0.17217 | 91.3915 | 900 | 2 | 2 | Polyurethane foam template | Polymer-based | 39.51807 | 0.00534517 | 0.011 | -4.50986
0.17217 | 91.3915 | 900 | 2 | 2 | Polyurethane foam template | Polymer-based | 39.75904 | 0.004966167 | 0.011 | -4.50986
0.17217 | 91.3915 | 900 | 2 | 2 | Polyurethane foam template | Polymer-based | 40 | 0.004248429 | 0.011 | -4.50986
0.17217 | 91.3915 | 900 | 2 | 2 | Polyurethane foam template | Polymer-based | 40.24096 | 0.004900918 | 0.011 | -4.50986
0.17217 | 91.3915 | 900 | 2 | 2 | Polyurethane foam template | Polymer-based | 40.48193 | 0.004552924 | 0.011 | -4.50986
0.17217 | 91.3915 | 900 | 2 | 2 | Polyurethane foam template | Polymer-based | 40.72289 | 0.005205413 | 0.011 | -4.50986
0.17217 | 91.3915 | 900 | 2 | 2 | Polyurethane foam template | Polymer-based | 40.96386 | 0.004716498 | 0.011 | -4.50986
0.17217 | 91.3915 | 900 | 2 | 2 | Polyurethane foam template | Polymer-based | 41.20482 | 0.00479942 | 0.011 | -4.50986
0.17217 | 91.3915 | 900 | 2 | 2 | Polyurethane foam template | Polymer-based | 41.44578 | 0.00538666 | 0.011 | -4.50986
0.17217 | 91.3915 | 900 | 2 | 2 | Polyurethane foam template | Polymer-based | 41.68675 | 0.004343231 | 0.011 | -4.50986
0.17217 | 91.3915 | 900 | 2 | 2 | Polyurethane foam template | Polymer-based | 41.92771 | 0.004342678 | 0.011 | -4.50986
0.17217 | 91.3915 | 900 | 2 | 2 | Polyurethane foam template | Polymer-based | 42.16867 | 0.004886419 | 0.011 | -4.50986
0.17217 | 91.3915 | 900 | 2 | 2 | Polyurethane foam template | Polymer-based | 42.40964 | 0.005327759 | 0.011 | -4.50986
0.17217 | 91.3915 | 900 | 2 | 2 | Polyurethane foam template | Polymer-based | 42.6506 | 0.004911487 | 0.011 | -4.50986
0.17217 | 91.3915 | 900 | 2 | 2 | Polyurethane foam template | Polymer-based | 42.89157 | 0.005140164 | 0.011 | -4.50986
0.17217 | 91.3915 | 900 | 2 | 2 | Polyurethane foam template | Polymer-based | 43.13253 | 0.003972934 | 0.011 | -4.50986
0.17217 | 91.3915 | 900 | 2 | 2 | Polyurethane foam template | Polymer-based | 43.37349 | 0.005205413 | 0.011 | -4.50986
0.17217 | 91.3915 | 900 | 2 | 2 | Polyurethane foam template | Polymer-based | 43.61446 | 0.005501785 | 0.011 | -4.50986
0.17217 | 91.3915 | 900 | 2 | 2 | Polyurethane foam template | Polymer-based | 43.85542 | 0.004930325 | 0.011 | -4.50986
0.17217 | 91.3915 | 900 | 2 | 2 | Polyurethane foam template | Polymer-based | 44.09639 | 0.004276759 | 0.011 | -4.50986
0.17217 | 91.3915 | 900 | 2 | 2 | Polyurethane foam template | Polymer-based | 44.33735 | 0.004668049 | 0.011 | -4.50986
0.17217 | 91.3915 | 900 | 2 | 2 | Polyurethane foam template | Polymer-based | 44.57831 | 0.0059884 | 0.011 | -4.50986
0.17217 | 91.3915 | 900 | 2 | 2 | Polyurethane foam template | Polymer-based | 44.81928 | 0.004449388 | 0.011 | -4.50986
0.17217 | 91.3915 | 900 | 2 | 2 | Polyurethane foam template | Polymer-based | 45.06024 | 0.005277475 | 0.011 | -4.50986
0.17217 | 91.3915 | 900 | 2 | 2 | Polyurethane foam template | Polymer-based | 45.3012 | 0.005268478 | 0.011 | -4.50986
0.17217 | 91.3915 | 900 | 2 | 2 | Polyurethane foam template | Polymer-based | 45.54217 | 0.004635381 | 0.011 | -4.50986
0.17217 | 91.3915 | 900 | 2 | 2 | Polyurethane foam template | Polymer-based | 45.78313 | 0.004958917 | 0.011 | -4.50986
0.17217 | 91.3915 | 900 | 2 | 2 | Polyurethane foam template | Polymer-based | 46.0241 | 0.004007291 | 0.011 | -4.50986
0.17217 | 91.3915 | 900 | 2 | 2 | Polyurethane foam template | Polymer-based | 46.26506 | 0.004380179 | 0.011 | -4.50986
0.17217 | 91.3915 | 900 | 2 | 2 | Polyurethane foam template | Polymer-based | 46.50602 | 0.004748671 | 0.011 | -4.50986
0.17217 | 91.3915 | 900 | 2 | 2 | Polyurethane foam template | Polymer-based | 46.74699 | 0.004523925 | 0.011 | -4.50986
0.17217 | 91.3915 | 900 | 2 | 2 | Polyurethane foam template | Polymer-based | 46.98795 | 0.004799769 | 0.011 | -4.50986
0.17217 | 91.3915 | 900 | 2 | 2 | Polyurethane foam template | Polymer-based | 47.22892 | 0.004816278 | 0.011 | -4.50986
0.17217 | 91.3915 | 900 | 2 | 2 | Polyurethane foam template | Polymer-based | 47.46988 | 0.005321411 | 0.011 | -4.50986
0.17217 | 91.3915 | 900 | 2 | 2 | Polyurethane foam template | Polymer-based | 47.71084 | 0.005524408 | 0.011 | -4.50986
0.17217 | 91.3915 | 900 | 2 | 2 | Polyurethane foam template | Polymer-based | 47.95181 | 2.899952e-05 | 0.011 | -4.50986
0.17217 | 91.3915 | 900 | 2 | 2 | Polyurethane foam template | Polymer-based | 48.19277 | 0.005451909 | 0.011 | -4.50986
0.17217 | 91.3915 | 900 | 2 | 2 | Polyurethane foam template | Polymer-based | 48.43373 | 2.899952e-05 | 0.011 | -4.50986
0.17217 | 91.3915 | 900 | 2 | 2 | Polyurethane foam template | Polymer-based | 48.6747 | 2.899952e-05 | 0.011 | -4.50986
0.17217 | 91.3915 | 900 | 2 | 2 | Polyurethane foam template | Polymer-based | 48.91566 | 2.899952e-05 | 0.011 | -4.50986
0.17217 | 91.3915 | 900 | 2 | 2 | Polyurethane foam template | Polymer-based | 49.15663 | 2.899952e-05 | 0.011 | -4.50986
0.17217 | 91.3915 | 900 | 2 | 2 | Polyurethane foam template | Polymer-based | 49.39759 | 2.899952e-05 | 0.011 | -4.50986
0.17217 | 91.3915 | 900 | 2 | 2 | Polyurethane foam template | Polymer-based | 49.63855 | 2.899952e-05 | 0.011 | -4.50986
0.17217 | 91.3915 | 900 | 2 | 2 | Polyurethane foam template | Polymer-based | 49.87952 | 2.899952e-05 | 0.011 | -4.50986
0.17217 | 91.3915 | 900 | 2 | 2 | Polyurethane foam template | Polymer-based | 50.12048 | 2.899952e-05 | 0.011 | -4.50986
0.17217 | 91.3915 | 900 | 2 | 2 | Polyurethane foam template | Polymer-based | 50.36145 | 2.899952e-05 | 0.011 | -4.50986
0.17217 | 91.3915 | 900 | 2 | 2 | Polyurethane foam template | Polymer-based | 50.60241 | 2.899952e-05 | 0.011 | -4.50986
0.17217 | 91.3915 | 900 | 2 | 2 | Polyurethane foam template | Polymer-based | 50.84337 | 2.899952e-05 | 0.011 | -4.50986
0.17217 | 91.3915 | 900 | 2 | 2 | Polyurethane foam template | Polymer-based | 51.08434 | 2.899952e-05 | 0.011 | -4.50986
0.17217 | 91.3915 | 900 | 2 | 2 | Polyurethane foam template | Polymer-based | 51.3253 | 2.899952e-05 | 0.011 | -4.50986
0.17217 | 91.3915 | 900 | 2 | 2 | Polyurethane foam template | Polymer-based | 51.56627 | 2.899952e-05 | 0.011 | -4.50986
0.17217 | 91.3915 | 900 | 2 | 2 | Polyurethane foam template | Polymer-based | 51.80723 | 2.899952e-05 | 0.011 | -4.50986
0.17217 | 91.3915 | 900 | 2 | 2 | Polyurethane foam template | Polymer-based | 52.04819 | 0.015 | 0.011 | -4.50986
0.17217 | 91.3915 | 900 | 2 | 2 | Polyurethane foam template | Polymer-based | 52.28916 | 0.015 | 0.011 | -4.50986
0.17217 | 91.3915 | 900 | 2 | 2 | Polyurethane foam template | Polymer-based | 52.53012 | 0.015 | 0.011 | -4.50986
0.17217 | 91.3915 | 900 | 2 | 2 | Polyurethane foam template | Polymer-based | 52.77108 | 0.015 | 0.011 | -4.50986
0.17217 | 91.3915 | 900 | 2 | 2 | Polyurethane foam template | Polymer-based | 53.01205 | 0.015 | 0.011 | -4.50986
0.17217 | 91.3915 | 900 | 2 | 2 | Polyurethane foam template | Polymer-based | 53.25301 | 0.015 | 0.011 | -4.50986
0.17217 | 91.3915 | 900 | 2 | 2 | Polyurethane foam template | Polymer-based | 53.49398 | 0.015 | 0.011 | -4.50986
0.17217 | 91.3915 | 900 | 2 | 2 | Polyurethane foam template | Polymer-based | 53.73494 | 0.015 | 0.011 | -4.50986
0.17217 | 91.3915 | 900 | 2 | 2 | Polyurethane foam template | Polymer-based | 53.9759 | 0.015 | 0.011 | -4.50986
0.17217 | 91.3915 | 900 | 2 | 2 | Polyurethane foam template | Polymer-based | 54.21687 | 0.015 | 0.011 | -4.50986
0.17217 | 91.3915 | 900 | 2 | 2 | Polyurethane foam template | Polymer-based | 54.45783 | 0.015 | 0.011 | -4.50986
0.17217 | 91.3915 | 900 | 2 | 2 | Polyurethane foam template | Polymer-based | 54.6988 | 0.015 | 0.011 | -4.50986
0.17217 | 91.3915 | 900 | 2 | 2 | Polyurethane foam template | Polymer-based | 54.93976 | 0.015 | 0.011 | -4.50986
0.17217 | 91.3915 | 900 | 2 | 2 | Polyurethane foam template | Polymer-based | 55.18072 | 0.015 | 0.011 | -4.50986
0.17217 | 91.3915 | 900 | 2 | 2 | Polyurethane foam template | Polymer-based | 55.42169 | 0.015 | 0.011 | -4.50986
0.17217 | 91.3915 | 900 | 2 | 2 | Polyurethane foam template | Polymer-based | 55.66265 | 0.015 | 0.011 | -4.50986
0.17217 | 91.3915 | 900 | 2 | 2 | Polyurethane foam template | Polymer-based | 55.90361 | 0.015 | 0.011 | -4.50986
0.17217 | 91.3915 | 900 | 2 | 2 | Polyurethane foam template | Polymer-based | 56.14458 | 0.015 | 0.011 | -4.50986
0.17217 | 91.3915 | 900 | 2 | 2 | Polyurethane foam template | Polymer-based | 56.38554 | 0.015 | 0.011 | -4.50986
0.17217 | 91.3915 | 900 | 2 | 2 | Polyurethane foam template | Polymer-based | 56.62651 | 0.015 | 0.011 | -4.50986
0.17217 | 91.3915 | 900 | 2 | 2 | Polyurethane foam template | Polymer-based | 56.86747 | 0.015 | 0.011 | -4.50986
0.17217 | 91.3915 | 900 | 2 | 2 | Polyurethane foam template | Polymer-based | 57.10843 | 0.015 | 0.011 | -4.50986
0.17217 | 91.3915 | 900 | 2 | 2 | Polyurethane foam template | Polymer-based | 57.3494 | 0.015 | 0.011 | -4.50986
0.17217 | 91.3915 | 900 | 2 | 2 | Polyurethane foam template | Polymer-based | 57.59036 | 0.015 | 0.011 | -4.50986
0.17217 | 91.3915 | 900 | 2 | 2 | Polyurethane foam template | Polymer-based | 57.83133 | 0.015 | 0.011 | -4.50986
0.17217 | 91.3915 | 900 | 2 | 2 | Polyurethane foam template | Polymer-based | 58.07229 | 0.015 | 0.011 | -4.50986
0.17217 | 91.3915 | 900 | 2 | 2 | Polyurethane foam template | Polymer-based | 58.31325 | 0.015 | 0.011 | -4.50986
0.17217 | 91.3915 | 900 | 2 | 2 | Polyurethane foam template | Polymer-based | 58.55422 | 0.015 | 0.011 | -4.50986
0.17217 | 91.3915 | 900 | 2 | 2 | Polyurethane foam template | Polymer-based | 58.79518 | 0.015 | 0.011 | -4.50986
0.17217 | 91.3915 | 900 | 2 | 2 | Polyurethane foam template | Polymer-based | 59.03614 | 0.015 | 0.011 | -4.50986
0.17217 | 91.3915 | 900 | 2 | 2 | Polyurethane foam template | Polymer-based | 59.27711 | 0.015 | 0.011 | -4.50986
0.17217 | 91.3915 | 900 | 2 | 2 | Polyurethane foam template | Polymer-based | 59.51807 | 0.015 | 0.011 | -4.50986
0.17217 | 91.3915 | 900 | 2 | 2 | Polyurethane foam template | Polymer-based | 59.75904 | 0.015 | 0.011 | -4.50986
0.17217 | 91.3915 | 900 | 2 | 2 | Polyurethane foam template | Polymer-based | 60 | 0.015 | 0.011 | -4.50986
0.17217 | 91.3915 | 900 | 2 | 2 | Polyurethane foam template | Polymer-based | 0 | 0.015 | 0.011 | -4.50986
0.1542317 | 92.28841 | 1000 | 2 | 2 | Polyurethane foam template | Polymer-based | 0.2409639 | 0.015 | 0.011 | -4.50986
0.1542317 | 92.28841 | 1000 | 2 | 2 | Polyurethane foam template | Polymer-based | 0.4819277 | 0.015 | 0.011 | -4.50986
0.1542317 | 92.28841 | 1000 | 2 | 2 | Polyurethane foam template | Polymer-based | 0.7228916 | 0.015 | 0.011 | -4.50986
0.1542317 | 92.28841 | 1000 | 2 | 2 | Polyurethane foam template | Polymer-based | 0.9638554 | 0.015 | 0.011 | -4.50986
0.1542317 | 92.28841 | 1000 | 2 | 2 | Polyurethane foam template | Polymer-based | 1.204819 | 0.015 | 0.011 | -4.50986
0.1542317 | 92.28841 | 1000 | 2 | 2 | Polyurethane foam template | Polymer-based | 1.445783 | 0.015 | 0.011 | -4.50986
0.1542317 | 92.28841 | 1000 | 2 | 2 | Polyurethane foam template | Polymer-based | 1.686747 | 0.015 | 0.011 | -4.50986
0.1542317 | 92.28841 | 1000 | 2 | 2 | Polyurethane foam template | Polymer-based | 1.927711 | 0.015 | 0.011 | -4.50986
0.1542317 | 92.28841 | 1000 | 2 | 2 | Polyurethane foam template | Polymer-based | 2.168675 | 0.015 | 0.011 | -4.50986
0.1542317 | 92.28841 | 1000 | 2 | 2 | Polyurethane foam template | Polymer-based | 2.409639 | 0.015 | 0.011 | -4.50986
0.1542317 | 92.28841 | 1000 | 2 | 2 | Polyurethane foam template | Polymer-based | 2.650602 | 0.015 | 0.011 | -4.50986
0.1542317 | 92.28841 | 1000 | 2 | 2 | Polyurethane foam template | Polymer-based | 2.891566 | 0.015 | 0.011 | -4.50986
0.1542317 | 92.28841 | 1000 | 2 | 2 | Polyurethane foam template | Polymer-based | 3.13253 | 0.015 | 0.011 | -4.50986
0.1542317 | 92.28841 | 1000 | 2 | 2 | Polyurethane foam template | Polymer-based | 3.373494 | 0.015 | 0.011 | -4.50986
0.1542317 | 92.28841 | 1000 | 2 | 2 | Polyurethane foam template | Polymer-based | 3.614458 | 0.015 | 0.011 | -4.50986
0.1542317 | 92.28841 | 1000 | 2 | 2 | Polyurethane foam template | Polymer-based | 3.855422 | 0.015 | 0.011 | -4.50986
0.1542317 | 92.28841 | 1000 | 2 | 2 | Polyurethane foam template | Polymer-based | 4.096386 | 0.015 | 0.011 | -4.50986
0.1542317 | 92.28841 | 1000 | 2 | 2 | Polyurethane foam template | Polymer-based | 4.337349 | 0.015 | 0.011 | -4.50986
0.1542317 | 92.28841 | 1000 | 2 | 2 | Polyurethane foam template | Polymer-based | 4.578313 | 0.015 | 0.011 | -4.50986
0.1542317 | 92.28841 | 1000 | 2 | 2 | Polyurethane foam template | Polymer-based | 4.819277 | 0.015 | 0.011 | -4.50986
0.1542317 | 92.28841 | 1000 | 2 | 2 | Polyurethane foam template | Polymer-based | 5.060241 | 0.015 | 0.011 | -4.50986
0.1542317 | 92.28841 | 1000 | 2 | 2 | Polyurethane foam template | Polymer-based | 5.301205 | 0.015 | 0.011 | -4.50986
0.1542317 | 92.28841 | 1000 | 2 | 2 | Polyurethane foam template | Polymer-based | 5.542169 | 0.007364189 | 0.011 | -4.50986
0.1542317 | 92.28841 | 1000 | 2 | 2 | Polyurethane foam template | Polymer-based | 5.783133 | 0.007409377 | 0.011 | -4.50986
0.1542317 | 92.28841 | 1000 | 2 | 2 | Polyurethane foam template | Polymer-based | 6.024096 | 0.007438376 | 0.011 | -4.50986
0.1542317 | 92.28841 | 1000 | 2 | 2 | Polyurethane foam template | Polymer-based | 6.26506 | 0.007431126 | 0.011 | -4.50986
0.1542317 | 92.28841 | 1000 | 2 | 2 | Polyurethane foam template | Polymer-based | 6.506024 | 0.007402127 | 0.011 | -4.50986
0.1542317 | 92.28841 | 1000 | 2 | 2 | Polyurethane foam template | Polymer-based | 6.746988 | 0.007351377 | 0.011 | -4.50986
0.1542317 | 92.28841 | 1000 | 2 | 2 | Polyurethane foam template | Polymer-based | 6.987952 | 0.015 | 0.011 | -4.50986
0.1542317 | 92.28841 | 1000 | 2 | 2 | Polyurethane foam template | Polymer-based | 7.228916 | 0.015 | 0.011 | -4.50986
0.1542317 | 92.28841 | 1000 | 2 | 2 | Polyurethane foam template | Polymer-based | 7.46988 | 0.015 | 0.011 | -4.50986
0.1542317 | 92.28841 | 1000 | 2 | 2 | Polyurethane foam template | Polymer-based | 7.710843 | 0.015 | 0.011 | -4.50986
0.1542317 | 92.28841 | 1000 | 2 | 2 | Polyurethane foam template | Polymer-based | 7.951807 | 0.01262929 | 0.011 | -4.50986
0.1542317 | 92.28841 | 1000 | 2 | 2 | Polyurethane foam template | Polymer-based | 8.192771 | 0.01270362 | 0.011 | -4.50986
0.1542317 | 92.28841 | 1000 | 2 | 2 | Polyurethane foam template | Polymer-based | 8.433735 | 0.01286658 | 0.011 | -4.50986
0.1542317 | 92.28841 | 1000 | 2 | 2 | Polyurethane foam template | Polymer-based | 8.674699 | 0.0128409 | 0.011 | -4.50986
0.1542317 | 92.28841 | 1000 | 2 | 2 | Polyurethane foam template | Polymer-based | 8.915663 | 0.015 | 0.011 | -4.50986
0.1542317 | 92.28841 | 1000 | 2 | 2 | Polyurethane foam template | Polymer-based | 9.156627 | 0.01252779 | 0.011 | -4.50986
0.1542317 | 92.28841 | 1000 | 2 | 2 | Polyurethane foam template | Polymer-based | 9.39759 | 0.01267317 | 0.011 | -4.50986
0.1542317 | 92.28841 | 1000 | 2 | 2 | Polyurethane foam template | Polymer-based | 9.638554 | 0.01281246 | 0.011 | -4.50986
0.1542317 | 92.28841 | 1000 | 2 | 2 | Polyurethane foam template | Polymer-based | 9.879518 | 0.01260754 | 0.011 | -4.50986
0.1542317 | 92.28841 | 1000 | 2 | 2 | Polyurethane foam template | Polymer-based | 10.12048 | 0.015 | 0.011 | -4.50986
0.1542317 | 92.28841 | 1000 | 2 | 2 | Polyurethane foam template | Polymer-based | 10.36145 | 0.01261025 | 0.011 | -4.50986
0.1542317 | 92.28841 | 1000 | 2 | 2 | Polyurethane foam template | Polymer-based | 10.60241 | 0.01262204 | 0.011 | -4.50986
0.1542317 | 92.28841 | 1000 | 2 | 2 | Polyurethane foam template | Polymer-based | 10.84337 | 0.01262204 | 0.011 | -4.50986
0.1542317 | 92.28841 | 1000 | 2 | 2 | Polyurethane foam template | Polymer-based | 11.08434 | 0 | 0.011 | -4.50986
0.1542317 | 92.28841 | 1000 | 2 | 2 | Polyurethane foam template | Polymer-based | 11.3253 | 0 | 0.011 | -4.50986
0.1542317 | 92.28841 | 1000 | 2 | 2 | Polyurethane foam template | Polymer-based | 11.56627 | 0 | 0.011 | -4.50986
0.1542317 | 92.28841 | 1000 | 2 | 2 | Polyurethane foam template | Polymer-based | 11.80723 | 0 | 0.011 | -4.50986
0.1542317 | 92.28841 | 1000 | 2 | 2 | Polyurethane foam template | Polymer-based | 12.04819 | 2.899952e-05 | 0.011 | -4.50986
0.1542317 | 92.28841 | 1000 | 2 | 2 | Polyurethane foam template | Polymer-based | 12.28916 | 2.899952e-05 | 0.011 | -4.50986
0.1542317 | 92.28841 | 1000 | 2 | 2 | Polyurethane foam template | Polymer-based | 12.53012 | 0.01236829 | 0.011 | -4.50986
0.1542317 | 92.28841 | 1000 | 2 | 2 | Polyurethane foam template | Polymer-based | 12.77108 | 0.01236829 | 0.011 | -4.50986
0.1542317 | 92.28841 | 1000 | 2 | 2 | Polyurethane foam template | Polymer-based | 13.01205 | 0.01234468 | 0.011 | -4.50986
0.1542317 | 92.28841 | 1000 | 2 | 2 | Polyurethane foam template | Polymer-based | 13.25301 | 0.0122523 | 0.011 | -4.50986
0.1542317 | 92.28841 | 1000 | 2 | 2 | Polyurethane foam template | Polymer-based | 13.49398 | 0.01207224 | 0.011 | -4.50986
0.1542317 | 92.28841 | 1000 | 2 | 2 | Polyurethane foam template | Polymer-based | 13.73494 | 0.01219427 | 0.011 | -4.50986
0.1542317 | 92.28841 | 1000 | 2 | 2 | Polyurethane foam template | Polymer-based | 13.9759 | 2.899952e-05 | 0.011 | -4.50986
0.1542317 | 92.28841 | 1000 | 2 | 2 | Polyurethane foam template | Polymer-based | 14.21687 | 0.0122523 | 0.011 | -4.50986
0.1542317 | 92.28841 | 1000 | 2 | 2 | Polyurethane foam template | Polymer-based | 14.45783 | 0.008986473 | 0.011 | -4.50986
0.1542317 | 92.28841 | 1000 | 2 | 2 | Polyurethane foam template | Polymer-based | 14.6988 | 0.0122523 | 0.011 | -4.50986
0.1542317 | 92.28841 | 1000 | 2 | 2 | Polyurethane foam template | Polymer-based | 14.93976 | 0.01224505 | 0.011 | -4.50986
0.1542317 | 92.28841 | 1000 | 2 | 2 | Polyurethane foam template | Polymer-based | 15.18072 | 2.899952e-05 | 0.011 | -4.50986
0.1542317 | 92.28841 | 1000 | 2 | 2 | Polyurethane foam template | Polymer-based | 15.42169 | 2.899952e-05 | 0.011 | -4.50986
0.1542317 | 92.28841 | 1000 | 2 | 2 | Polyurethane foam template | Polymer-based | 15.66265 | 0.01224924 | 0.011 | -4.50986
0.1542317 | 92.28841 | 1000 | 2 | 2 | Polyurethane foam template | Polymer-based | 15.90361 | 0.01201946 | 0.011 | -4.50986
0.1542317 | 92.28841 | 1000 | 2 | 2 | Polyurethane foam template | Polymer-based | 16.14458 | 0.0122523 | 0.011 | -4.50986
0.1542317 | 92.28841 | 1000 | 2 | 2 | Polyurethane foam template | Polymer-based | 16.38554 | 0.01224056 | 0.011 | -4.50986
0.1542317 | 92.28841 | 1000 | 2 | 2 | Polyurethane foam template | Polymer-based | 16.62651 | 0.01225955 | 0.011 | -4.50986
0.1542317 | 92.28841 | 1000 | 2 | 2 | Polyurethane foam template | Polymer-based | 16.86747 | 0.005535588 | 0.011 | -4.50986
0.1542317 | 92.28841 | 1000 | 2 | 2 | Polyurethane foam template | Polymer-based | 17.10843 | 0.01236829 | 0.011 | -4.50986
0.1542317 | 92.28841 | 1000 | 2 | 2 | Polyurethane foam template | Polymer-based | 17.3494 | 0.01214984 | 0.011 | -4.50986
0.1542317 | 92.28841 | 1000 | 2 | 2 | Polyurethane foam template | Polymer-based | 17.59036 | 0.01225955 | 0.011 | -4.50986
0.1542317 | 92.28841 | 1000 | 2 | 2 | Polyurethane foam template | Polymer-based | 17.83133 | 0.01222429 | 0.011 | -4.50986
0.1542317 | 92.28841 | 1000 | 2 | 2 | Polyurethane foam template | Polymer-based | 18.07229 | 2.899952e-05 | 0.011 | -4.50986
0.1542317 | 92.28841 | 1000 | 2 | 2 | Polyurethane foam template | Polymer-based | 18.31325 | 2.899952e-05 | 0.011 | -4.50986
0.1542317 | 92.28841 | 1000 | 2 | 2 | Polyurethane foam template | Polymer-based | 18.55422 | 0.01236829 | 0.011 | -4.50986
0.1542317 | 92.28841 | 1000 | 2 | 2 | Polyurethane foam template | Polymer-based | 18.79518 | 0.01236829 | 0.011 | -4.50986
0.1542317 | 92.28841 | 1000 | 2 | 2 | Polyurethane foam template | Polymer-based | 19.03614 | 0.01236829 | 0.011 | -4.50986
0.1542317 | 92.28841 | 1000 | 2 | 2 | Polyurethane foam template | Polymer-based | 19.27711 | 2.899952e-05 | 0.011 | -4.50986
0.1542317 | 92.28841 | 1000 | 2 | 2 | Polyurethane foam template | Polymer-based | 19.51807 | 0.01224505 | 0.011 | -4.50986
0.1542317 | 92.28841 | 1000 | 2 | 2 | Polyurethane foam template | Polymer-based | 19.75904 | 0.0122523 | 0.011 | -4.50986
0.1542317 | 92.28841 | 1000 | 2 | 2 | Polyurethane foam template | Polymer-based | 20 | 0.005031241 | 0.011 | -4.50986
0.1542317 | 92.28841 | 1000 | 2 | 2 | Polyurethane foam template | Polymer-based | 20.24096 | 0.0122523 | 0.011 | -4.50986
0.1542317 | 92.28841 | 1000 | 2 | 2 | Polyurethane foam template | Polymer-based | 20.48193 | 0.01225955 | 0.011 | -4.50986
0.1542317 | 92.28841 | 1000 | 2 | 2 | Polyurethane foam template | Polymer-based | 20.72289 | 0.01220155 | 0.011 | -4.50986
0.1542317 | 92.28841 | 1000 | 2 | 2 | Polyurethane foam template | Polymer-based | 20.96386 | 0.01225955 | 0.011 | -4.50986
0.1542317 | 92.28841 | 1000 | 2 | 2 | Polyurethane foam template | Polymer-based | 21.20482 | 2.899952e-05 | 0.011 | -4.50986
0.1542317 | 92.28841 | 1000 | 2 | 2 | Polyurethane foam template | Polymer-based | 21.44578 | 0.0122523 | 0.011 | -4.50986
0.1542317 | 92.28841 | 1000 | 2 | 2 | Polyurethane foam template | Polymer-based | 21.68675 | 0.01225955 | 0.011 | -4.50986
0.1542317 | 92.28841 | 1000 | 2 | 2 | Polyurethane foam template | Polymer-based | 21.92771 | 0.01221439 | 0.011 | -4.50986
0.1542317 | 92.28841 | 1000 | 2 | 2 | Polyurethane foam template | Polymer-based | 22.16867 | 0.01215027 | 0.011 | -4.50986
0.1542317 | 92.28841 | 1000 | 2 | 2 | Polyurethane foam template | Polymer-based | 22.40964 | 0.01225512 | 0.011 | -4.50986
0.1542317 | 92.28841 | 1000 | 2 | 2 | Polyurethane foam template | Polymer-based | 22.6506 | 0.01224164 | 0.011 | -4.50986
0.1542317 | 92.28841 | 1000 | 2 | 2 | Polyurethane foam template | Polymer-based | 22.89157 | 2.899952e-05 | 0.011 | -4.50986
0.1542317 | 92.28841 | 1000 | 2 | 2 | Polyurethane foam template | Polymer-based | 23.13253 | 0.01222062 | 0.011 | -4.50986
0.1542317 | 92.28841 | 1000 | 2 | 2 | Polyurethane foam template | Polymer-based | 23.37349 | 0.00356135 | 0.011 | -4.50986
0.1542317 | 92.28841 | 1000 | 2 | 2 | Polyurethane foam template | Polymer-based | 23.61446 | 0.01224505 | 0.011 | -4.50986
0.1542317 | 92.28841 | 1000 | 2 | 2 | Polyurethane foam template | Polymer-based | 23.85542 | 0.01225955 | 0.011 | -4.50986
0.1542317 | 92.28841 | 1000 | 2 | 2 | Polyurethane foam template | Polymer-based | 24.09639 | 0.000603749 | 0.011 | -4.50986
0.1542317 | 92.28841 | 1000 | 2 | 2 | Polyurethane foam template | Polymer-based | 24.33735 | 0.01233953 | 0.011 | -4.50986
0.1542317 | 92.28841 | 1000 | 2 | 2 | Polyurethane foam template | Polymer-based | 24.57831 | 2.899952e-05 | 0.011 | -4.50986
0.1542317 | 92.28841 | 1000 | 2 | 2 | Polyurethane foam template | Polymer-based | 24.81928 | 0.01199715 | 0.011 | -4.50986
0.1542317 | 92.28841 | 1000 | 2 | 2 | Polyurethane foam template | Polymer-based | 25.06024 | 0.0119913 | 0.011 | -4.50986
0.1542317 | 92.28841 | 1000 | 2 | 2 | Polyurethane foam template | Polymer-based | 25.3012 | 2.899952e-05 | 0.011 | -4.50986
0.1542317 | 92.28841 | 1000 | 2 | 2 | Polyurethane foam template | Polymer-based | 25.54217 | 0.0122523 | 0.011 | -4.50986
0.1542317 | 92.28841 | 1000 | 2 | 2 | Polyurethane foam template | Polymer-based | 25.78313 | 0.01225582 | 0.011 | -4.50986
0.1542317 | 92.28841 | 1000 | 2 | 2 | Polyurethane foam template | Polymer-based | 26.0241 | 0.01222036 | 0.011 | -4.50986
0.1542317 | 92.28841 | 1000 | 2 | 2 | Polyurethane foam template | Polymer-based | 26.26506 | 0.01225955 | 0.011 | -4.50986
0.1542317 | 92.28841 | 1000 | 2 | 2 | Polyurethane foam template | Polymer-based | 26.50602 | 0.0122051 | 0.011 | -4.50986
0.1542317 | 92.28841 | 1000 | 2 | 2 | Polyurethane foam template | Polymer-based | 26.74699 | 2.899952e-05 | 0.011 | -4.50986
0.1542317 | 92.28841 | 1000 | 2 | 2 | Polyurethane foam template | Polymer-based | 26.98795 | 2.899952e-05 | 0.011 | -4.50986
0.1542317 | 92.28841 | 1000 | 2 | 2 | Polyurethane foam template | Polymer-based | 27.22892 | 0.01224505 | 0.011 | -4.50986
0.1542317 | 92.28841 | 1000 | 2 | 2 | Polyurethane foam template | Polymer-based | 27.46988 | 0.01224505 | 0.011 | -4.50986
0.1542317 | 92.28841 | 1000 | 2 | 2 | Polyurethane foam template | Polymer-based | 27.71084 | 0.01224505 | 0.011 | -4.50986
0.1542317 | 92.28841 | 1000 | 2 | 2 | Polyurethane foam template | Polymer-based | 27.95181 | 2.899952e-05 | 0.011 | -4.50986
0.1542317 | 92.28841 | 1000 | 2 | 2 | Polyurethane foam template | Polymer-based | 28.19277 | 2.899952e-05 | 0.011 | -4.50986
0.1542317 | 92.28841 | 1000 | 2 | 2 | Polyurethane foam template | Polymer-based | 28.43373 | 2.899952e-05 | 0.011 | -4.50986
0.1542317 | 92.28841 | 1000 | 2 | 2 | Polyurethane foam template | Polymer-based | 28.6747 | 0.01232826 | 0.011 | -4.50986
0.1542317 | 92.28841 | 1000 | 2 | 2 | Polyurethane foam template | Polymer-based | 28.91566 | 2.899952e-05 | 0.011 | -4.50986
0.1542317 | 92.28841 | 1000 | 2 | 2 | Polyurethane foam template | Polymer-based | 29.15663 | 0.007797201 | 0.011 | -4.50986
0.1542317 | 92.28841 | 1000 | 2 | 2 | Polyurethane foam template | Polymer-based | 29.39759 | 0.01236104 | 0.011 | -4.50986
0.1542317 | 92.28841 | 1000 | 2 | 2 | Polyurethane foam template | Polymer-based | 29.63855 | 0.012348 | 0.011 | -4.50986
0.1542317 | 92.28841 | 1000 | 2 | 2 | Polyurethane foam template | Polymer-based | 29.87952 | 2.899952e-05 | 0.011 | -4.50986
0.1542317 | 92.28841 | 1000 | 2 | 2 | Polyurethane foam template | Polymer-based | 30.12048 | 0.01234625 | 0.011 | -4.50986
0.1542317 | 92.28841 | 1000 | 2 | 2 | Polyurethane foam template | Polymer-based | 30.36145 | 0.01236104 | 0.011 | -4.50986
0.1542317 | 92.28841 | 1000 | 2 | 2 | Polyurethane foam template | Polymer-based | 30.60241 | 0.01074135 | 0.011 | -4.50986
0.1542317 | 92.28841 | 1000 | 2 | 2 | Polyurethane foam template | Polymer-based | 30.84337 | 0.01230596 | 0.011 | -4.50986
0.1542317 | 92.28841 | 1000 | 2 | 2 | Polyurethane foam template | Polymer-based | 31.08434 | 0.01236829 | 0.011 | -4.50986
0.1542317 | 92.28841 | 1000 | 2 | 2 | Polyurethane foam template | Polymer-based | 31.3253 | 0.0123123 | 0.011 | -4.50986
0.1542317 | 92.28841 | 1000 | 2 | 2 | Polyurethane foam template | Polymer-based | 31.56627 | 0.0124182 | 0.011 | -4.50986
0.1542317 | 92.28841 | 1000 | 2 | 2 | Polyurethane foam template | Polymer-based | 31.80723 | 0.01245529 | 0.011 | -4.50986
0.1542317 | 92.28841 | 1000 | 2 | 2 | Polyurethane foam template | Polymer-based | 32.04819 | 0.007361859 | 0.011 | -4.50986
0.1542317 | 92.28841 | 1000 | 2 | 2 | Polyurethane foam template | Polymer-based | 32.28916 | 0.01235149 | 0.011 | -4.50986
0.1542317 | 92.28841 | 1000 | 2 | 2 | Polyurethane foam template | Polymer-based | 32.53012 | 0.01237554 | 0.011 | -4.50986
0.1542317 | 92.28841 | 1000 | 2 | 2 | Polyurethane foam template | Polymer-based | 32.77108 | 0.01234043 | 0.011 | -4.50986
0.1542317 | 92.28841 | 1000 | 2 | 2 | Polyurethane foam template | Polymer-based | 33.01205 | 2.899952e-05 | 0.011 | -4.50986
0.1542317 | 92.28841 | 1000 | 2 | 2 | Polyurethane foam template | Polymer-based | 33.25301 | 2.899952e-05 | 0.011 | -4.50986
0.1542317 | 92.28841 | 1000 | 2 | 2 | Polyurethane foam template | Polymer-based | 33.49398 | 2.899952e-05 | 0.011 | -4.50986
0.1542317 | 92.28841 | 1000 | 2 | 2 | Polyurethane foam template | Polymer-based | 33.73494 | 2.899952e-05 | 0.011 | -4.50986
0.1542317 | 92.28841 | 1000 | 2 | 2 | Polyurethane foam template | Polymer-based | 33.9759 | 2.899952e-05 | 0.011 | -4.50986
0.1542317 | 92.28841 | 1000 | 2 | 2 | Polyurethane foam template | Polymer-based | 34.21687 | 2.899952e-05 | 0.011 | -4.50986
0.1542317 | 92.28841 | 1000 | 2 | 2 | Polyurethane foam template | Polymer-based | 34.45783 | 2.899952e-05 | 0.011 | -4.50986
0.1542317 | 92.28841 | 1000 | 2 | 2 | Polyurethane foam template | Polymer-based | 34.6988 | 2.899952e-05 | 0.011 | -4.50986
0.1542317 | 92.28841 | 1000 | 2 | 2 | Polyurethane foam template | Polymer-based | 34.93976 | 2.899952e-05 | 0.011 | -4.50986
0.1542317 | 92.28841 | 1000 | 2 | 2 | Polyurethane foam template | Polymer-based | 35.18072 | 2.899952e-05 | 0.011 | -4.50986
0.1542317 | 92.28841 | 1000 | 2 | 2 | Polyurethane foam template | Polymer-based | 35.42169 | 2.899952e-05 | 0.011 | -4.50986
0.1542317 | 92.28841 | 1000 | 2 | 2 | Polyurethane foam template | Polymer-based | 35.66265 | 2.899952e-05 | 0.011 | -4.50986
0.1542317 | 92.28841 | 1000 | 2 | 2 | Polyurethane foam template | Polymer-based | 35.90361 | 2.899952e-05 | 0.011 | -4.50986
0.1542317 | 92.28841 | 1000 | 2 | 2 | Polyurethane foam template | Polymer-based | 36.14458 | 2.899952e-05 | 0.011 | -4.50986
0.1542317 | 92.28841 | 1000 | 2 | 2 | Polyurethane foam template | Polymer-based | 36.38554 | 2.899952e-05 | 0.011 | -4.50986
0.1542317 | 92.28841 | 1000 | 2 | 2 | Polyurethane foam template | Polymer-based | 36.62651 | 2.899952e-05 | 0.011 | -4.50986
0.1542317 | 92.28841 | 1000 | 2 | 2 | Polyurethane foam template | Polymer-based | 36.86747 | 2.899952e-05 | 0.011 | -4.50986
0.1542317 | 92.28841 | 1000 | 2 | 2 | Polyurethane foam template | Polymer-based | 37.10843 | 2.899952e-05 | 0.011 | -4.50986
0.1542317 | 92.28841 | 1000 | 2 | 2 | Polyurethane foam template | Polymer-based | 37.3494 | 2.899952e-05 | 0.011 | -4.50986
0.1542317 | 92.28841 | 1000 | 2 | 2 | Polyurethane foam template | Polymer-based | 37.59036 | 2.899952e-05 | 0.011 | -4.50986
0.1542317 | 92.28841 | 1000 | 2 | 2 | Polyurethane foam template | Polymer-based | 37.83133 | 2.899952e-05 | 0.011 | -4.50986
0.1542317 | 92.28841 | 1000 | 2 | 2 | Polyurethane foam template | Polymer-based | 38.07229 | 2.899952e-05 | 0.011 | -4.50986
0.1542317 | 92.28841 | 1000 | 2 | 2 | Polyurethane foam template | Polymer-based | 38.31325 | 2.899952e-05 | 0.011 | -4.50986
0.1542317 | 92.28841 | 1000 | 2 | 2 | Polyurethane foam template | Polymer-based | 38.55422 | 2.899952e-05 | 0.011 | -4.50986
0.1542317 | 92.28841 | 1000 | 2 | 2 | Polyurethane foam template | Polymer-based | 38.79518 | 2.899952e-05 | 0.011 | -4.50986
0.1542317 | 92.28841 | 1000 | 2 | 2 | Polyurethane foam template | Polymer-based | 39.03614 | 2.899952e-05 | 0.011 | -4.50986
0.1542317 | 92.28841 | 1000 | 2 | 2 | Polyurethane foam template | Polymer-based | 39.27711 | 2.899952e-05 | 0.011 | -4.50986
0.1542317 | 92.28841 | 1000 | 2 | 2 | Polyurethane foam template | Polymer-based | 39.51807 | 2.899952e-05 | 0.011 | -4.50986
0.1542317 | 92.28841 | 1000 | 2 | 2 | Polyurethane foam template | Polymer-based | 39.75904 | 2.899952e-05 | 0.011 | -4.50986
0.1542317 | 92.28841 | 1000 | 2 | 2 | Polyurethane foam template | Polymer-based | 40 | 2.899952e-05 | 0.011 | -4.50986
0.1542317 | 92.28841 | 1000 | 2 | 2 | Polyurethane foam template | Polymer-based | 40.24096 | 2.899952e-05 | 0.011 | -4.50986
0.1542317 | 92.28841 | 1000 | 2 | 2 | Polyurethane foam template | Polymer-based | 40.48193 | 2.899952e-05 | 0.011 | -4.50986
0.1542317 | 92.28841 | 1000 | 2 | 2 | Polyurethane foam template | Polymer-based | 40.72289 | 2.899952e-05 | 0.011 | -4.50986
0.1542317 | 92.28841 | 1000 | 2 | 2 | Polyurethane foam template | Polymer-based | 40.96386 | 2.899952e-05 | 0.011 | -4.50986
0.1542317 | 92.28841 | 1000 | 2 | 2 | Polyurethane foam template | Polymer-based | 41.20482 | 2.899952e-05 | 0.011 | -4.50986
0.1542317 | 92.28841 | 1000 | 2 | 2 | Polyurethane foam template | Polymer-based | 41.44578 | 2.899952e-05 | 0.011 | -4.50986
0.1542317 | 92.28841 | 1000 | 2 | 2 | Polyurethane foam template | Polymer-based | 41.68675 | 2.899952e-05 | 0.011 | -4.50986
0.1542317 | 92.28841 | 1000 | 2 | 2 | Polyurethane foam template | Polymer-based | 41.92771 | 2.899952e-05 | 0.011 | -4.50986
0.1542317 | 92.28841 | 1000 | 2 | 2 | Polyurethane foam template | Polymer-based | 42.16867 | 2.899952e-05 | 0.011 | -4.50986
0.1542317 | 92.28841 | 1000 | 2 | 2 | Polyurethane foam template | Polymer-based | 42.40964 | 2.899952e-05 | 0.011 | -4.50986
0.1542317 | 92.28841 | 1000 | 2 | 2 | Polyurethane foam template | Polymer-based | 42.6506 | 2.899952e-05 | 0.011 | -4.50986
0.1542317 | 92.28841 | 1000 | 2 | 2 | Polyurethane foam template | Polymer-based | 42.89157 | 2.899952e-05 | 0.011 | -4.50986
0.1542317 | 92.28841 | 1000 | 2 | 2 | Polyurethane foam template | Polymer-based | 43.13253 | 2.899952e-05 | 0.011 | -4.50986
0.1542317 | 92.28841 | 1000 | 2 | 2 | Polyurethane foam template | Polymer-based | 43.37349 | 2.899952e-05 | 0.011 | -4.50986
0.1542317 | 92.28841 | 1000 | 2 | 2 | Polyurethane foam template | Polymer-based | 43.61446 | 2.899952e-05 | 0.011 | -4.50986
0.1542317 | 92.28841 | 1000 | 2 | 2 | Polyurethane foam template | Polymer-based | 43.85542 | 2.899952e-05 | 0.011 | -4.50986
0.1542317 | 92.28841 | 1000 | 2 | 2 | Polyurethane foam template | Polymer-based | 44.09639 | 2.899952e-05 | 0.011 | -4.50986
0.1542317 | 92.28841 | 1000 | 2 | 2 | Polyurethane foam template | Polymer-based | 44.33735 | 2.899952e-05 | 0.011 | -4.50986
0.1542317 | 92.28841 | 1000 | 2 | 2 | Polyurethane foam template | Polymer-based | 44.57831 | 2.899952e-05 | 0.011 | -4.50986
0.1542317 | 92.28841 | 1000 | 2 | 2 | Polyurethane foam template | Polymer-based | 44.81928 | 2.899952e-05 | 0.011 | -4.50986
0.1542317 | 92.28841 | 1000 | 2 | 2 | Polyurethane foam template | Polymer-based | 45.06024 | 2.899952e-05 | 0.011 | -4.50986
0.1542317 | 92.28841 | 1000 | 2 | 2 | Polyurethane foam template | Polymer-based | 45.3012 | 2.899952e-05 | 0.011 | -4.50986
0.1542317 | 92.28841 | 1000 | 2 | 2 | Polyurethane foam template | Polymer-based | 45.54217 | 2.899952e-05 | 0.011 | -4.50986
0.1542317 | 92.28841 | 1000 | 2 | 2 | Polyurethane foam template | Polymer-based | 45.78313 | 2.899952e-05 | 0.011 | -4.50986
0.1542317 | 92.28841 | 1000 | 2 | 2 | Polyurethane foam template | Polymer-based | 46.0241 | 2.899952e-05 | 0.011 | -4.50986
0.1542317 | 92.28841 | 1000 | 2 | 2 | Polyurethane foam template | Polymer-based | 46.26506 | 2.899952e-05 | 0.011 | -4.50986
0.1542317 | 92.28841 | 1000 | 2 | 2 | Polyurethane foam template | Polymer-based | 46.50602 | 2.899952e-05 | 0.011 | -4.50986
0.1542317 | 92.28841 | 1000 | 2 | 2 | Polyurethane foam template | Polymer-based | 46.74699 | 2.899952e-05 | 0.011 | -4.50986
0.1542317 | 92.28841 | 1000 | 2 | 2 | Polyurethane foam template | Polymer-based | 46.98795 | 2.899952e-05 | 0.011 | -4.50986
0.1542317 | 92.28841 | 1000 | 2 | 2 | Polyurethane foam template | Polymer-based | 47.22892 | 2.899952e-05 | 0.011 | -4.50986
0.1542317 | 92.28841 | 1000 | 2 | 2 | Polyurethane foam template | Polymer-based | 47.46988 | 2.899952e-05 | 0.011 | -4.50986
0.1542317 | 92.28841 | 1000 | 2 | 2 | Polyurethane foam template | Polymer-based | 47.71084 | 2.899952e-05 | 0.011 | -4.50986
0.1542317 | 92.28841 | 1000 | 2 | 2 | Polyurethane foam template | Polymer-based | 47.95181 | 2.899952e-05 | 0.011 | -4.50986
0.1542317 | 92.28841 | 1000 | 2 | 2 | Polyurethane foam template | Polymer-based | 48.19277 | 2.899952e-05 | 0.011 | -4.50986
0.1542317 | 92.28841 | 1000 | 2 | 2 | Polyurethane foam template | Polymer-based | 48.43373 | 2.899952e-05 | 0.011 | -4.50986
0.1542317 | 92.28841 | 1000 | 2 | 2 | Polyurethane foam template | Polymer-based | 48.6747 | 2.899952e-05 | 0.011 | -4.50986
0.1542317 | 92.28841 | 1000 | 2 | 2 | Polyurethane foam template | Polymer-based | 48.91566 | 2.899952e-05 | 0.011 | -4.50986
0.1542317 | 92.28841 | 1000 | 2 | 2 | Polyurethane foam template | Polymer-based | 49.15663 | 2.899952e-05 | 0.011 | -4.50986
0.1542317 | 92.28841 | 1000 | 2 | 2 | Polyurethane foam template | Polymer-based | 49.39759 | 2.899952e-05 | 0.011 | -4.50986
0.1542317 | 92.28841 | 1000 | 2 | 2 | Polyurethane foam template | Polymer-based | 49.63855 | 2.899952e-05 | 0.011 | -4.50986
0.1542317 | 92.28841 | 1000 | 2 | 2 | Polyurethane foam template | Polymer-based | 49.87952 | 2.899952e-05 | 0.011 | -4.50986
0.1542317 | 92.28841 | 1000 | 2 | 2 | Polyurethane foam template | Polymer-based | 50.12048 | 2.899952e-05 | 0.011 | -4.50986
0.1542317 | 92.28841 | 1000 | 2 | 2 | Polyurethane foam template | Polymer-based | 50.36145 | 2.899952e-05 | 0.011 | -4.50986
0.1542317 | 92.28841 | 1000 | 2 | 2 | Polyurethane foam template | Polymer-based | 50.60241 | 2.899952e-05 | 0.011 | -4.50986
0.1542317 | 92.28841 | 1000 | 2 | 2 | Polyurethane foam template | Polymer-based | 50.84337 | 2.899952e-05 | 0.011 | -4.50986
0.1542317 | 92.28841 | 1000 | 2 | 2 | Polyurethane foam template | Polymer-based | 51.08434 | 2.899952e-05 | 0.011 | -4.50986
0.1542317 | 92.28841 | 1000 | 2 | 2 | Polyurethane foam template | Polymer-based | 51.3253 | 2.899952e-05 | 0.011 | -4.50986
0.1542317 | 92.28841 | 1000 | 2 | 2 | Polyurethane foam template | Polymer-based | 51.56627 | 2.899952e-05 | 0.011 | -4.50986
0.1542317 | 92.28841 | 1000 | 2 | 2 | Polyurethane foam template | Polymer-based | 51.80723 | 2.899952e-05 | 0.011 | -4.50986
0.1542317 | 92.28841 | 1000 | 2 | 2 | Polyurethane foam template | Polymer-based | 52.04819 | 0.015 | 0.011 | -4.50986
0.1542317 | 92.28841 | 1000 | 2 | 2 | Polyurethane foam template | Polymer-based | 52.28916 | 0.015 | 0.011 | -4.50986
0.1542317 | 92.28841 | 1000 | 2 | 2 | Polyurethane foam template | Polymer-based | 52.53012 | 0.015 | 0.011 | -4.50986
0.1542317 | 92.28841 | 1000 | 2 | 2 | Polyurethane foam template | Polymer-based | 52.77108 | 0.015 | 0.011 | -4.50986
0.1542317 | 92.28841 | 1000 | 2 | 2 | Polyurethane foam template | Polymer-based | 53.01205 | 0.015 | 0.011 | -4.50986
0.1542317 | 92.28841 | 1000 | 2 | 2 | Polyurethane foam template | Polymer-based | 53.25301 | 0.015 | 0.011 | -4.50986
0.1542317 | 92.28841 | 1000 | 2 | 2 | Polyurethane foam template | Polymer-based | 53.49398 | 0.015 | 0.011 | -4.50986
0.1542317 | 92.28841 | 1000 | 2 | 2 | Polyurethane foam template | Polymer-based | 53.73494 | 0.015 | 0.011 | -4.50986
0.1542317 | 92.28841 | 1000 | 2 | 2 | Polyurethane foam template | Polymer-based | 53.9759 | 0.015 | 0.011 | -4.50986
0.1542317 | 92.28841 | 1000 | 2 | 2 | Polyurethane foam template | Polymer-based | 54.21687 | 0.015 | 0.011 | -4.50986
0.1542317 | 92.28841 | 1000 | 2 | 2 | Polyurethane foam template | Polymer-based | 54.45783 | 0.015 | 0.011 | -4.50986
0.1542317 | 92.28841 | 1000 | 2 | 2 | Polyurethane foam template | Polymer-based | 54.6988 | 0.015 | 0.011 | -4.50986
0.1542317 | 92.28841 | 1000 | 2 | 2 | Polyurethane foam template | Polymer-based | 54.93976 | 0.015 | 0.011 | -4.50986
0.1542317 | 92.28841 | 1000 | 2 | 2 | Polyurethane foam template | Polymer-based | 55.18072 | 0.015 | 0.011 | -4.50986
0.1542317 | 92.28841 | 1000 | 2 | 2 | Polyurethane foam template | Polymer-based | 55.42169 | 0.015 | 0.011 | -4.50986
0.1542317 | 92.28841 | 1000 | 2 | 2 | Polyurethane foam template | Polymer-based | 55.66265 | 0.015 | 0.011 | -4.50986
0.1542317 | 92.28841 | 1000 | 2 | 2 | Polyurethane foam template | Polymer-based | 55.90361 | 0.015 | 0.011 | -4.50986
0.1542317 | 92.28841 | 1000 | 2 | 2 | Polyurethane foam template | Polymer-based | 56.14458 | 0.015 | 0.011 | -4.50986
0.1542317 | 92.28841 | 1000 | 2 | 2 | Polyurethane foam template | Polymer-based | 56.38554 | 0.015 | 0.011 | -4.50986
0.1542317 | 92.28841 | 1000 | 2 | 2 | Polyurethane foam template | Polymer-based | 56.62651 | 0.015 | 0.011 | -4.50986
0.1542317 | 92.28841 | 1000 | 2 | 2 | Polyurethane foam template | Polymer-based | 56.86747 | 0.015 | 0.011 | -4.50986
0.1542317 | 92.28841 | 1000 | 2 | 2 | Polyurethane foam template | Polymer-based | 57.10843 | 0.015 | 0.011 | -4.50986
0.1542317 | 92.28841 | 1000 | 2 | 2 | Polyurethane foam template | Polymer-based | 57.3494 | 0.015 | 0.011 | -4.50986
0.1542317 | 92.28841 | 1000 | 2 | 2 | Polyurethane foam template | Polymer-based | 57.59036 | 0.015 | 0.011 | -4.50986
0.1542317 | 92.28841 | 1000 | 2 | 2 | Polyurethane foam template | Polymer-based | 57.83133 | 0.015 | 0.011 | -4.50986
0.1542317 | 92.28841 | 1000 | 2 | 2 | Polyurethane foam template | Polymer-based | 58.07229 | 0.015 | 0.011 | -4.50986
0.1542317 | 92.28841 | 1000 | 2 | 2 | Polyurethane foam template | Polymer-based | 58.31325 | 0.015 | 0.011 | -4.50986
0.1542317 | 92.28841 | 1000 | 2 | 2 | Polyurethane foam template | Polymer-based | 58.55422 | 0.015 | 0.011 | -4.50986
0.1542317 | 92.28841 | 1000 | 2 | 2 | Polyurethane foam template | Polymer-based | 58.79518 | 0.015 | 0.011 | -4.50986
0.1542317 | 92.28841 | 1000 | 2 | 2 | Polyurethane foam template | Polymer-based | 59.03614 | 0.015 | 0.011 | -4.50986
0.1542317 | 92.28841 | 1000 | 2 | 2 | Polyurethane foam template | Polymer-based | 59.27711 | 0.015 | 0.011 | -4.50986
0.1542317 | 92.28841 | 1000 | 2 | 2 | Polyurethane foam template | Polymer-based | 59.51807 | 0.015 | 0.011 | -4.50986
0.1542317 | 92.28841 | 1000 | 2 | 2 | Polyurethane foam template | Polymer-based | 59.75904 | 0.015 | 0.011 | -4.50986
0.1542317 | 92.28841 | 1000 | 2 | 2 | Polyurethane foam template | Polymer-based | 60 | 0.015 | 0.011 | -4.50986
0.2558 | 87.21 | 900 | 3 | 3 | Bare Polyurethane Foam Low Density 1 | Other | 0.00744 | 0.00647 | 3.17 | 1.153732
0.2558 | 87.21 | 900 | 3 | 3 | Bare Polyurethane Foam Low Density 1 | Other | 0.328 | 0.00878 | 3.17 | 1.153732
0.2558 | 87.21 | 900 | 3 | 3 | Bare Polyurethane Foam Low Density 1 | Other | 0.408 | 0.00951 | 3.17 | 1.153732
0.2558 | 87.21 | 900 | 3 | 3 | Bare Polyurethane Foam Low Density 1 | Other | 0.488 | 0.00971 | 3.17 | 1.153732
0.2558 | 87.21 | 900 | 3 | 3 | Bare Polyurethane Foam Low Density 1 | Other | 0.769 | 0.00975 | 3.17 | 1.153732
0.2558 | 87.21 | 900 | 3 | 3 | Bare Polyurethane Foam Low Density 1 | Other | 1.09 | 0.00975 | 3.17 | 1.153732
0.2558 | 87.21 | 900 | 3 | 3 | Bare Polyurethane Foam Low Density 1 | Other | 1.17 | 0.00978 | 3.17 | 1.153732
0.2558 | 87.21 | 900 | 3 | 3 | Bare Polyurethane Foam Low Density 1 | Other | 1.41 | 0.00977 | 3.17 | 1.153732
0.2558 | 87.21 | 900 | 3 | 3 | Bare Polyurethane Foam Low Density 1 | Other | 1.49 | 0.00961 | 3.17 | 1.153732
0.2558 | 87.21 | 900 | 3 | 3 | Bare Polyurethane Foam Low Density 1 | Other | 2.41 | 0.00973 | 3.17 | 1.153732
0.2558 | 87.21 | 900 | 3 | 3 | Bare Polyurethane Foam Low Density 1 | Other | 2.49 | 0.00962 | 3.17 | 1.153732
0.2558 | 87.21 | 900 | 3 | 3 | Bare Polyurethane Foam Low Density 1 | Other | 3.37 | 0.00981 | 3.17 | 1.153732
0.2558 | 87.21 | 900 | 3 | 3 | Bare Polyurethane Foam Low Density 1 | Other | 3.69 | 0.00969 | 3.17 | 1.153732
0.2558 | 87.21 | 900 | 3 | 3 | Bare Polyurethane Foam Low Density 1 | Other | 4.33 | 0.00959 | 3.17 | 1.153732
0.2558 | 87.21 | 900 | 3 | 3 | Bare Polyurethane Foam Low Density 1 | Other | 4.53 | 0.00971 | 3.17 | 1.153732
0.2558 | 87.21 | 900 | 3 | 3 | Bare Polyurethane Foam Low Density 1 | Other | 4.57 | 0.00977 | 3.17 | 1.153732
0.2558 | 87.21 | 900 | 3 | 3 | Bare Polyurethane Foam Low Density 1 | Other | 4.97 | 0.00965 | 3.17 | 1.153732
0.2558 | 87.21 | 900 | 3 | 3 | Bare Polyurethane Foam Low Density 1 | Other | 5.41 | 0.00982 | 3.17 | 1.153732
0.2558 | 87.21 | 900 | 3 | 3 | Bare Polyurethane Foam Low Density 1 | Other | 5.53 | 0.00965 | 3.17 | 1.153732
0.2558 | 87.21 | 900 | 3 | 3 | Bare Polyurethane Foam Low Density 1 | Other | 6.01 | 0.00964 | 3.17 | 1.153732
0.2558 | 87.21 | 900 | 3 | 3 | Bare Polyurethane Foam Low Density 1 | Other | 6.25 | 0.00965 | 3.17 | 1.153732
0.2558 | 87.21 | 900 | 3 | 3 | Bare Polyurethane Foam Low Density 1 | Other | 6.81 | 0.00965 | 3.17 | 1.153732
0.2558 | 87.21 | 900 | 3 | 3 | Bare Polyurethane Foam Low Density 1 | Other | 6.89 | 0.0097 | 3.17 | 1.153732
0.2558 | 87.21 | 900 | 3 | 3 | Bare Polyurethane Foam Low Density 1 | Other | 7.41 | 0.00965 | 3.17 | 1.153732
0.2558 | 87.21 | 900 | 3 | 3 | Bare Polyurethane Foam Low Density 1 | Other | 7.45 | 0.00973 | 3.17 | 1.153732
0.2558 | 87.21 | 900 | 3 | 3 | Bare Polyurethane Foam Low Density 1 | Other | 7.57 | 0.0099 | 3.17 | 1.153732
0.2558 | 87.21 | 900 | 3 | 3 | Bare Polyurethane Foam Low Density 1 | Other | 8.05 | 0.00967 | 3.17 | 1.153732
0.2558 | 87.21 | 900 | 3 | 3 | Bare Polyurethane Foam Low Density 1 | Other | 8.85 | 0.00982 | 3.17 | 1.153732
0.2558 | 87.21 | 900 | 3 | 3 | Bare Polyurethane Foam Low Density 1 | Other | 9.25 | 0.00982 | 3.17 | 1.153732
0.2558 | 87.21 | 900 | 3 | 3 | Bare Polyurethane Foam Low Density 1 | Other | 9.45 | 0.00975 | 3.17 | 1.153732
0.2558 | 87.21 | 900 | 3 | 3 | Bare Polyurethane Foam Low Density 1 | Other | 9.85 | 0.0104 | 3.17 | 1.153732
0.2558 | 87.21 | 900 | 3 | 3 | Bare Polyurethane Foam Low Density 1 | Other | 9.93 | 0.0105 | 3.17 | 1.153732
0.2558 | 87.21 | 900 | 3 | 3 | Bare Polyurethane Foam Low Density 1 | Other | 10 | 0.0104 | 3.17 | 1.153732
0.2558 | 87.21 | 900 | 3 | 3 | Bare Polyurethane Foam Low Density 1 | Other | 10.1 | 0.0107 | 3.17 | 1.153732
0.2558 | 87.21 | 900 | 3 | 3 | Bare Polyurethane Foam Low Density 1 | Other | 10.1 | 0.0107 | 3.17 | 1.153732
0.2558 | 87.21 | 900 | 3 | 3 | Bare Polyurethane Foam Low Density 1 | Other | 10.3 | 0.0107 | 3.17 | 1.153732
0.2558 | 87.21 | 900 | 3 | 3 | Bare Polyurethane Foam Low Density 1 | Other | 10.7 | 0.0108 | 3.17 | 1.153732
0.2558 | 87.21 | 900 | 3 | 3 | Bare Polyurethane Foam Low Density 1 | Other | 11.2 | 0.0117 | 3.17 | 1.153732
0.2558 | 87.21 | 900 | 3 | 3 | Bare Polyurethane Foam Low Density 1 | Other | 11.8 | 0.0147 | 3.17 | 1.153732
0.2558 | 87.21 | 900 | 3 | 3 | Bare Polyurethane Foam Low Density 1 | Other | 12 | 0.0146 | 3.17 | 1.153732
0.2558 | 87.21 | 900 | 3 | 3 | Bare Polyurethane Foam Low Density 1 | Other | 12.6 | 0.0125 | 3.17 | 1.153732
0.2558 | 87.21 | 900 | 3 | 3 | Bare Polyurethane Foam Low Density 1 | Other | 14.6 | 0.0106 | 3.17 | 1.153732
0.2558 | 87.21 | 900 | 3 | 3 | Bare Polyurethane Foam Low Density 1 | Other | 14.8 | 0.0104 | 3.17 | 1.153732
0.2558 | 87.21 | 900 | 3 | 3 | Bare Polyurethane Foam Low Density 1 | Other | 15 | 0.0105 | 3.17 | 1.153732
0.2558 | 87.21 | 900 | 3 | 3 | Bare Polyurethane Foam Low Density 1 | Other | 15.2 | 0.0105 | 3.17 | 1.153732
0.2558 | 87.21 | 900 | 3 | 3 | Bare Polyurethane Foam Low Density 1 | Other | 15.6 | 0.0105 | 3.17 | 1.153732
0.2558 | 87.21 | 900 | 3 | 3 | Bare Polyurethane Foam Low Density 1 | Other | 15.8 | 0.0105 | 3.17 | 1.153732
0.2558 | 87.21 | 900 | 3 | 3 | Bare Polyurethane Foam Low Density 1 | Other | 16 | 0.0107 | 3.17 | 1.153732
0.2558 | 87.21 | 900 | 3 | 3 | Bare Polyurethane Foam Low Density 1 | Other | 16 | 0.0105 | 3.17 | 1.153732
0.2558 | 87.21 | 900 | 3 | 3 | Bare Polyurethane Foam Low Density 1 | Other | 16.2 | 0.0104 | 3.17 | 1.153732
0.2558 | 87.21 | 900 | 3 | 3 | Bare Polyurethane Foam Low Density 1 | Other | 16.3 | 0.0107 | 3.17 | 1.153732
0.2558 | 87.21 | 900 | 3 | 3 | Bare Polyurethane Foam Low Density 1 | Other | 16.4 | 0.0107 | 3.17 | 1.153732
0.2558 | 87.21 | 900 | 3 | 3 | Bare Polyurethane Foam Low Density 1 | Other | 16.6 | 0.0105 | 3.17 | 1.153732
0.2558 | 87.21 | 900 | 3 | 3 | Bare Polyurethane Foam Low Density 1 | Other | 17.6 | 0.0107 | 3.17 | 1.153732
0.2558 | 87.21 | 900 | 3 | 3 | Bare Polyurethane Foam Low Density 1 | Other | 18 | 0.0104 | 3.17 | 1.153732
0.2558 | 87.21 | 900 | 3 | 3 | Bare Polyurethane Foam Low Density 1 | Other | 18.7 | 0.0108 | 3.17 | 1.153732
0.2558 | 87.21 | 900 | 3 | 3 | Bare Polyurethane Foam Low Density 1 | Other | 18.9 | 0.0108 | 3.17 | 1.153732
0.2558 | 87.21 | 900 | 3 | 3 | Bare Polyurethane Foam Low Density 1 | Other | 19 | 0.0107 | 3.17 | 1.153732
0.2558 | 87.21 | 900 | 3 | 3 | Bare Polyurethane Foam Low Density 1 | Other | 20.7 | 0.0106 | 3.17 | 1.153732
0.2558 | 87.21 | 900 | 3 | 3 | Bare Polyurethane Foam Low Density 1 | Other | 20.9 | 0.0109 | 3.17 | 1.153732
0.2558 | 87.21 | 900 | 3 | 3 | Bare Polyurethane Foam Low Density 1 | Other | 21.6 | 0.0107 | 3.17 | 1.153732
0.2558 | 87.21 | 900 | 3 | 3 | Bare Polyurethane Foam Low Density 1 | Other | 21.7 | 0.0106 | 3.17 | 1.153732
0.2558 | 87.21 | 900 | 3 | 3 | Bare Polyurethane Foam Low Density 1 | Other | 21.7 | 0.0107 | 3.17 | 1.153732
0.2558 | 87.21 | 900 | 3 | 3 | Bare Polyurethane Foam Low Density 1 | Other | 21.8 | 0.0107 | 3.17 | 1.153732
0.2558 | 87.21 | 900 | 3 | 3 | Bare Polyurethane Foam Low Density 1 | Other | 22.6 | 0.146 | 3.17 | 1.153732
0.2558 | 87.21 | 900 | 3 | 3 | Bare Polyurethane Foam Low Density 1 | Other | 22.7 | 0.171 | 3.17 | 1.153732
0.2558 | 87.21 | 900 | 3 | 3 | Bare Polyurethane Foam Low Density 1 | Other | 22.8 | 0.294 | 3.17 | 1.153732
0.2558 | 87.21 | 900 | 3 | 3 | Bare Polyurethane Foam Low Density 1 | Other | 23.2 | 0.701 | 3.17 | 1.153732
0.2558 | 87.21 | 900 | 3 | 3 | Bare Polyurethane Foam Low Density 1 | Other | 24.6 | 2.63 | 3.17 | 1.153732
0.2558 | 87.21 | 900 | 3 | 3 | Bare Polyurethane Foam Low Density 1 | Other | 24.7 | 2.83 | 3.17 | 1.153732
0.2558 | 87.21 | 900 | 3 | 3 | Bare Polyurethane Foam Low Density 1 | Other | 25.1 | 0.109 | 3.17 | 1.153732
0.2558 | 87.21 | 900 | 3 | 3 | Bare Polyurethane Foam Low Density 1 | Other | 25.6 | 0.292 | 3.17 | 1.153732
0.2558 | 87.21 | 900 | 3 | 3 | Bare Polyurethane Foam Low Density 1 | Other | 25.7 | 0.308 | 3.17 | 1.153732
0.2558 | 87.21 | 900 | 3 | 3 | Bare Polyurethane Foam Low Density 1 | Other | 26.5 | 0.114 | 3.17 | 1.153732
0.2558 | 87.21 | 900 | 3 | 3 | Bare Polyurethane Foam Low Density 1 | Other | 26.6 | 0.113 | 3.17 | 1.153732
0.2558 | 87.21 | 900 | 3 | 3 | Bare Polyurethane Foam Low Density 1 | Other | 26.7 | 0.13 | 3.17 | 1.153732
0.2558 | 87.21 | 900 | 3 | 3 | Bare Polyurethane Foam Low Density 1 | Other | 26.9 | 0.143 | 3.17 | 1.153732
0.2558 | 87.21 | 900 | 3 | 3 | Bare Polyurethane Foam Low Density 1 | Other | 27 | 0.152 | 3.17 | 1.153732
0.2558 | 87.21 | 900 | 3 | 3 | Bare Polyurethane Foam Low Density 1 | Other | 27.7 | 0.226 | 3.17 | 1.153732
0.2558 | 87.21 | 900 | 3 | 3 | Bare Polyurethane Foam Low Density 1 | Other | 28.8 | 0.265 | 3.17 | 1.153732
0.2558 | 87.21 | 900 | 3 | 3 | Bare Polyurethane Foam Low Density 1 | Other | 29.2 | 0.284 | 3.17 | 1.153732
0.2558 | 87.21 | 900 | 3 | 3 | Bare Polyurethane Foam Low Density 1 | Other | 29.2 | 0.288 | 3.17 | 1.153732
0.2558 | 87.21 | 900 | 3 | 3 | Bare Polyurethane Foam Low Density 1 | Other | 29.4 | 0.322 | 3.17 | 1.153732
0.2558 | 87.21 | 900 | 3 | 3 | Bare Polyurethane Foam Low Density 1 | Other | 29.9 | 0.387 | 3.17 | 1.153732
0.2558 | 87.21 | 900 | 3 | 3 | Bare Polyurethane Foam Low Density 1 | Other | 30 | 0.409 | 3.17 | 1.153732
0.2558 | 87.21 | 900 | 3 | 3 | Bare Polyurethane Foam Low Density 1 | Other | 30.2 | 0.449 | 3.17 | 1.153732
0.2558 | 87.21 | 900 | 3 | 3 | Bare Polyurethane Foam Low Density 1 | Other | 30.8 | 0.579 | 3.17 | 1.153732
0.2558 | 87.21 | 900 | 3 | 3 | Bare Polyurethane Foam Low Density 1 | Other | 30.9 | 0.616 | 3.17 | 1.153732
0.2558 | 87.21 | 900 | 3 | 3 | Bare Polyurethane Foam Low Density 1 | Other | 31.2 | 0.681 | 3.17 | 1.153732
0.2558 | 87.21 | 900 | 3 | 3 | Bare Polyurethane Foam Low Density 1 | Other | 31.4 | 0.709 | 3.17 | 1.153732
0.2558 | 87.21 | 900 | 3 | 3 | Bare Polyurethane Foam Low Density 1 | Other | 31.6 | 0.7 | 3.17 | 1.153732
0.2558 | 87.21 | 900 | 3 | 3 | Bare Polyurethane Foam Low Density 1 | Other | 31.7 | 0.723 | 3.17 | 1.153732
0.2558 | 87.21 | 900 | 3 | 3 | Bare Polyurethane Foam Low Density 1 | Other | 31.8 | 0.732 | 3.17 | 1.153732
0.2558 | 87.21 | 900 | 3 | 3 | Bare Polyurethane Foam Low Density 1 | Other | 31.9 | 0.756 | 3.17 | 1.153732
0.2558 | 87.21 | 900 | 3 | 3 | Bare Polyurethane Foam Low Density 1 | Other | 32 | 0.768 | 3.17 | 1.153732
0.2558 | 87.21 | 900 | 3 | 3 | Bare Polyurethane Foam Low Density 1 | Other | 32.2 | 0.8 | 3.17 | 1.153732
0.2558 | 87.21 | 900 | 3 | 3 | Bare Polyurethane Foam Low Density 1 | Other | 32.6 | 0.858 | 3.17 | 1.153732
0.2558 | 87.21 | 900 | 3 | 3 | Bare Polyurethane Foam Low Density 1 | Other | 33.4 | 1.02 | 3.17 | 1.153732
0.2558 | 87.21 | 900 | 3 | 3 | Bare Polyurethane Foam Low Density 1 | Other | 33.8 | 1.07 | 3.17 | 1.153732
0.2558 | 87.21 | 900 | 3 | 3 | Bare Polyurethane Foam Low Density 1 | Other | 33.8 | 1.07 | 3.17 | 1.153732
0.2558 | 87.21 | 900 | 3 | 3 | Bare Polyurethane Foam Low Density 1 | Other | 34.4 | 1.26 | 3.17 | 1.153732
0.2558 | 87.21 | 900 | 3 | 3 | Bare Polyurethane Foam Low Density 1 | Other | 34.6 | 1.26 | 3.17 | 1.153732
0.2558 | 87.21 | 900 | 3 | 3 | Bare Polyurethane Foam Low Density 1 | Other | 34.7 | 1.26 | 3.17 | 1.153732
0.2558 | 87.21 | 900 | 3 | 3 | Bare Polyurethane Foam Low Density 1 | Other | 34.9 | 1.25 | 3.17 | 1.153732
0.2558 | 87.21 | 900 | 3 | 3 | Bare Polyurethane Foam Low Density 1 | Other | 35 | 1.28 | 3.17 | 1.153732
0.2558 | 87.21 | 900 | 3 | 3 | Bare Polyurethane Foam Low Density 1 | Other | 36 | 1.4 | 3.17 | 1.153732
0.2558 | 87.21 | 900 | 3 | 3 | Bare Polyurethane Foam Low Density 1 | Other | 36.2 | 1.42 | 3.17 | 1.153732
0.2558 | 87.21 | 900 | 3 | 3 | Bare Polyurethane Foam Low Density 1 | Other | 36.2 | 1.44 | 3.17 | 1.153732
0.2558 | 87.21 | 900 | 3 | 3 | Bare Polyurethane Foam Low Density 1 | Other | 36.3 | 1.45 | 3.17 | 1.153732
0.2558 | 87.21 | 900 | 3 | 3 | Bare Polyurethane Foam Low Density 1 | Other | 36.4 | 1.49 | 3.17 | 1.153732
0.2558 | 87.21 | 900 | 3 | 3 | Bare Polyurethane Foam Low Density 1 | Other | 37.1 | 1.53 | 3.17 | 1.153732
0.2558 | 87.21 | 900 | 3 | 3 | Bare Polyurethane Foam Low Density 1 | Other | 37.2 | 1.56 | 3.17 | 1.153732
0.2558 | 87.21 | 900 | 3 | 3 | Bare Polyurethane Foam Low Density 1 | Other | 37.3 | 1.58 | 3.17 | 1.153732
0.2558 | 87.21 | 900 | 3 | 3 | Bare Polyurethane Foam Low Density 1 | Other | 37.4 | 1.56 | 3.17 | 1.153732
0.2558 | 87.21 | 900 | 3 | 3 | Bare Polyurethane Foam Low Density 1 | Other | 37.4 | 1.56 | 3.17 | 1.153732
0.2558 | 87.21 | 900 | 3 | 3 | Bare Polyurethane Foam Low Density 1 | Other | 37.5 | 1.57 | 3.17 | 1.153732
0.2558 | 87.21 | 900 | 3 | 3 | Bare Polyurethane Foam Low Density 1 | Other | 37.5 | 1.6 | 3.17 | 1.153732
0.2558 | 87.21 | 900 | 3 | 3 | Bare Polyurethane Foam Low Density 1 | Other | 37.8 | 1.6 | 3.17 | 1.153732
0.2558 | 87.21 | 900 | 3 | 3 | Bare Polyurethane Foam Low Density 1 | Other | 38.3 | 1.72 | 3.17 | 1.153732
0.2558 | 87.21 | 900 | 3 | 3 | Bare Polyurethane Foam Low Density 1 | Other | 38.5 | 1.69 | 3.17 | 1.153732
0.2558 | 87.21 | 900 | 3 | 3 | Bare Polyurethane Foam Low Density 1 | Other | 38.6 | 1.7 | 3.17 | 1.153732
0.2558 | 87.21 | 900 | 3 | 3 | Bare Polyurethane Foam Low Density 1 | Other | 40 | 1.9 | 3.17 | 1.153732
0.28 | 86 | 900 | 3 | 3 | Bare Polyurethane Foam Low Density 2 | Other | 0.00148 | 0.00657 | 2.34 | 0.8501509
0.28 | 86 | 900 | 3 | 3 | Bare Polyurethane Foam Low Density 2 | Other | 0.121 | 0.00783 | 2.34 | 0.8501509
0.28 | 86 | 900 | 3 | 3 | Bare Polyurethane Foam Low Density 2 | Other | 0.321 | 0.0095 | 2.34 | 0.8501509
0.28 | 86 | 900 | 3 | 3 | Bare Polyurethane Foam Low Density 2 | Other | 0.441 | 0.00948 | 2.34 | 0.8501509
0.28 | 86 | 900 | 3 | 3 | Bare Polyurethane Foam Low Density 2 | Other | 0.841 | 0.00951 | 2.34 | 0.8501509
0.28 | 86 | 900 | 3 | 3 | Bare Polyurethane Foam Low Density 2 | Other | 0.922 | 0.0094 | 2.34 | 0.8501509
0.28 | 86 | 900 | 3 | 3 | Bare Polyurethane Foam Low Density 2 | Other | 1.16 | 0.00951 | 2.34 | 0.8501509
0.28 | 86 | 900 | 3 | 3 | Bare Polyurethane Foam Low Density 2 | Other | 1.52 | 0.00942 | 2.34 | 0.8501509
0.28 | 86 | 900 | 3 | 3 | Bare Polyurethane Foam Low Density 2 | Other | 2.36 | 0.00929 | 2.34 | 0.8501509
0.28 | 86 | 900 | 3 | 3 | Bare Polyurethane Foam Low Density 2 | Other | 2.4 | 0.00949 | 2.34 | 0.8501509
0.28 | 86 | 900 | 3 | 3 | Bare Polyurethane Foam Low Density 2 | Other | 2.52 | 0.00935 | 2.34 | 0.8501509
0.28 | 86 | 900 | 3 | 3 | Bare Polyurethane Foam Low Density 2 | Other | 2.6 | 0.00942 | 2.34 | 0.8501509
0.28 | 86 | 900 | 3 | 3 | Bare Polyurethane Foam Low Density 2 | Other | 3.16 | 0.00949 | 2.34 | 0.8501509
0.28 | 86 | 900 | 3 | 3 | Bare Polyurethane Foam Low Density 2 | Other | 3.48 | 0.00939 | 2.34 | 0.8501509
0.28 | 86 | 900 | 3 | 3 | Bare Polyurethane Foam Low Density 2 | Other | 4.28 | 0.0096 | 2.34 | 0.8501509
0.28 | 86 | 900 | 3 | 3 | Bare Polyurethane Foam Low Density 2 | Other | 4.36 | 0.00944 | 2.34 | 0.8501509
0.28 | 86 | 900 | 3 | 3 | Bare Polyurethane Foam Low Density 2 | Other | 5.92 | 0.00947 | 2.34 | 0.8501509
0.28 | 86 | 900 | 3 | 3 | Bare Polyurethane Foam Low Density 2 | Other | 5.96 | 0.0096 | 2.34 | 0.8501509
0.28 | 86 | 900 | 3 | 3 | Bare Polyurethane Foam Low Density 2 | Other | 6.57 | 0.00944 | 2.34 | 0.8501509
0.28 | 86 | 900 | 3 | 3 | Bare Polyurethane Foam Low Density 2 | Other | 6.84 | 0.0095 | 2.34 | 0.8501509
0.28 | 86 | 900 | 3 | 3 | Bare Polyurethane Foam Low Density 2 | Other | 6.96 | 0.0095 | 2.34 | 0.8501509
0.28 | 86 | 900 | 3 | 3 | Bare Polyurethane Foam Low Density 2 | Other | 7 | 0.00954 | 2.34 | 0.8501509
0.28 | 86 | 900 | 3 | 3 | Bare Polyurethane Foam Low Density 2 | Other | 7.52 | 0.0096 | 2.34 | 0.8501509
0.28 | 86 | 900 | 3 | 3 | Bare Polyurethane Foam Low Density 2 | Other | 8 | 0.00938 | 2.34 | 0.8501509
0.28 | 86 | 900 | 3 | 3 | Bare Polyurethane Foam Low Density 2 | Other | 8.2 | 0.00963 | 2.34 | 0.8501509
0.28 | 86 | 900 | 3 | 3 | Bare Polyurethane Foam Low Density 2 | Other | 8.32 | 0.00946 | 2.34 | 0.8501509
0.28 | 86 | 900 | 3 | 3 | Bare Polyurethane Foam Low Density 2 | Other | 8.36 | 0.0094 | 2.34 | 0.8501509
0.28 | 86 | 900 | 3 | 3 | Bare Polyurethane Foam Low Density 2 | Other | 8.88 | 0.00944 | 2.34 | 0.8501509
0.28 | 86 | 900 | 3 | 3 | Bare Polyurethane Foam Low Density 2 | Other | 8.92 | 0.00937 | 2.34 | 0.8501509
0.28 | 86 | 900 | 3 | 3 | Bare Polyurethane Foam Low Density 2 | Other | 9.32 | 0.00961 | 2.34 | 0.8501509
0.28 | 86 | 900 | 3 | 3 | Bare Polyurethane Foam Low Density 2 | Other | 9.56 | 0.0103 | 2.34 | 0.8501509
0.28 | 86 | 900 | 3 | 3 | Bare Polyurethane Foam Low Density 2 | Other | 9.8 | 0.0103 | 2.34 | 0.8501509
0.28 | 86 | 900 | 3 | 3 | Bare Polyurethane Foam Low Density 2 | Other | 10.1 | 0.0102 | 2.34 | 0.8501509
0.28 | 86 | 900 | 3 | 3 | Bare Polyurethane Foam Low Density 2 | Other | 11 | 0.0105 | 2.34 | 0.8501509
0.28 | 86 | 900 | 3 | 3 | Bare Polyurethane Foam Low Density 2 | Other | 11.1 | 0.011 | 2.34 | 0.8501509
0.28 | 86 | 900 | 3 | 3 | Bare Polyurethane Foam Low Density 2 | Other | 11.7 | 0.0127 | 2.34 | 0.8501509
0.28 | 86 | 900 | 3 | 3 | Bare Polyurethane Foam Low Density 2 | Other | 12.3 | 0.0118 | 2.34 | 0.8501509
0.28 | 86 | 900 | 3 | 3 | Bare Polyurethane Foam Low Density 2 | Other | 12.5 | 0.0107 | 2.34 | 0.8501509
0.28 | 86 | 900 | 3 | 3 | Bare Polyurethane Foam Low Density 2 | Other | 12.6 | 0.0106 | 2.34 | 0.8501509
0.28 | 86 | 900 | 3 | 3 | Bare Polyurethane Foam Low Density 2 | Other | 12.7 | 0.0103 | 2.34 | 0.8501509
0.28 | 86 | 900 | 3 | 3 | Bare Polyurethane Foam Low Density 2 | Other | 12.8 | 0.0103 | 2.34 | 0.8501509
0.28 | 86 | 900 | 3 | 3 | Bare Polyurethane Foam Low Density 2 | Other | 13 | 0.0102 | 2.34 | 0.8501509
0.28 | 86 | 900 | 3 | 3 | Bare Polyurethane Foam Low Density 2 | Other | 13.2 | 0.0103 | 2.34 | 0.8501509
0.28 | 86 | 900 | 3 | 3 | Bare Polyurethane Foam Low Density 2 | Other | 13.2 | 0.0102 | 2.34 | 0.8501509
0.28 | 86 | 900 | 3 | 3 | Bare Polyurethane Foam Low Density 2 | Other | 13.8 | 0.0104 | 2.34 | 0.8501509
0.28 | 86 | 900 | 3 | 3 | Bare Polyurethane Foam Low Density 2 | Other | 13.9 | 0.0104 | 2.34 | 0.8501509
0.28 | 86 | 900 | 3 | 3 | Bare Polyurethane Foam Low Density 2 | Other | 14.2 | 0.0103 | 2.34 | 0.8501509
0.28 | 86 | 900 | 3 | 3 | Bare Polyurethane Foam Low Density 2 | Other | 14.2 | 0.0102 | 2.34 | 0.8501509
0.28 | 86 | 900 | 3 | 3 | Bare Polyurethane Foam Low Density 2 | Other | 14.4 | 0.0103 | 2.34 | 0.8501509
0.28 | 86 | 900 | 3 | 3 | Bare Polyurethane Foam Low Density 2 | Other | 14.8 | 0.0103 | 2.34 | 0.8501509
0.28 | 86 | 900 | 3 | 3 | Bare Polyurethane Foam Low Density 2 | Other | 14.9 | 0.0103 | 2.34 | 0.8501509
0.28 | 86 | 900 | 3 | 3 | Bare Polyurethane Foam Low Density 2 | Other | 15 | 0.0102 | 2.34 | 0.8501509
0.28 | 86 | 900 | 3 | 3 | Bare Polyurethane Foam Low Density 2 | Other | 15.2 | 0.0102 | 2.34 | 0.8501509
0.28 | 86 | 900 | 3 | 3 | Bare Polyurethane Foam Low Density 2 | Other | 15.2 | 0.0102 | 2.34 | 0.8501509
0.28 | 86 | 900 | 3 | 3 | Bare Polyurethane Foam Low Density 2 | Other | 15.4 | 0.0103 | 2.34 | 0.8501509
0.28 | 86 | 900 | 3 | 3 | Bare Polyurethane Foam Low Density 2 | Other | 15.6 | 0.0103 | 2.34 | 0.8501509
0.28 | 86 | 900 | 3 | 3 | Bare Polyurethane Foam Low Density 2 | Other | 16.3 | 0.0102 | 2.34 | 0.8501509
0.28 | 86 | 900 | 3 | 3 | Bare Polyurethane Foam Low Density 2 | Other | 16.8 | 0.0103 | 2.34 | 0.8501509
0.28 | 86 | 900 | 3 | 3 | Bare Polyurethane Foam Low Density 2 | Other | 17 | 0.0103 | 2.34 | 0.8501509
0.28 | 86 | 900 | 3 | 3 | Bare Polyurethane Foam Low Density 2 | Other | 17.4 | 0.0103 | 2.34 | 0.8501509
0.28 | 86 | 900 | 3 | 3 | Bare Polyurethane Foam Low Density 2 | Other | 17.9 | 0.0103 | 2.34 | 0.8501509
0.28 | 86 | 900 | 3 | 3 | Bare Polyurethane Foam Low Density 2 | Other | 18.5 | 0.0105 | 2.34 | 0.8501509
0.28 | 86 | 900 | 3 | 3 | Bare Polyurethane Foam Low Density 2 | Other | 18.9 | 0.0104 | 2.34 | 0.8501509
0.28 | 86 | 900 | 3 | 3 | Bare Polyurethane Foam Low Density 2 | Other | 18.9 | 0.0104 | 2.34 | 0.8501509
0.28 | 86 | 900 | 3 | 3 | Bare Polyurethane Foam Low Density 2 | Other | 19.3 | 0.0104 | 2.34 | 0.8501509
0.28 | 86 | 900 | 3 | 3 | Bare Polyurethane Foam Low Density 2 | Other | 19.6 | 0.0103 | 2.34 | 0.8501509
0.28 | 86 | 900 | 3 | 3 | Bare Polyurethane Foam Low Density 2 | Other | 19.9 | 0.0105 | 2.34 | 0.8501509
0.28 | 86 | 900 | 3 | 3 | Bare Polyurethane Foam Low Density 2 | Other | 20.9 | 0.0105 | 2.34 | 0.8501509
0.28 | 86 | 900 | 3 | 3 | Bare Polyurethane Foam Low Density 2 | Other | 21 | 0.0104 | 2.34 | 0.8501509
0.28 | 86 | 900 | 3 | 3 | Bare Polyurethane Foam Low Density 2 | Other | 21.3 | 0.0104 | 2.34 | 0.8501509
0.28 | 86 | 900 | 3 | 3 | Bare Polyurethane Foam Low Density 2 | Other | 21.6 | 0.0104 | 2.34 | 0.8501509
0.28 | 86 | 900 | 3 | 3 | Bare Polyurethane Foam Low Density 2 | Other | 22.1 | 0.0159 | 2.34 | 0.8501509
0.28 | 86 | 900 | 3 | 3 | Bare Polyurethane Foam Low Density 2 | Other | 22.3 | 0.016 | 2.34 | 0.8501509
0.28 | 86 | 900 | 3 | 3 | Bare Polyurethane Foam Low Density 2 | Other | 22.6 | 0.03 | 2.34 | 0.8501509
0.28 | 86 | 900 | 3 | 3 | Bare Polyurethane Foam Low Density 2 | Other | 24.2 | 1.19 | 2.34 | 0.8501509
0.28 | 86 | 900 | 3 | 3 | Bare Polyurethane Foam Low Density 2 | Other | 24.5 | 1.64 | 2.34 | 0.8501509
0.28 | 86 | 900 | 3 | 3 | Bare Polyurethane Foam Low Density 2 | Other | 24.6 | 1.7 | 2.34 | 0.8501509
0.28 | 86 | 900 | 3 | 3 | Bare Polyurethane Foam Low Density 2 | Other | 24.9 | 2 | 2.34 | 0.8501509
0.28 | 86 | 900 | 3 | 3 | Bare Polyurethane Foam Low Density 2 | Other | 25.4 | 1.43 | 2.34 | 0.8501509
0.28 | 86 | 900 | 3 | 3 | Bare Polyurethane Foam Low Density 2 | Other | 25.9 | 1.2 | 2.34 | 0.8501509
0.28 | 86 | 900 | 3 | 3 | Bare Polyurethane Foam Low Density 2 | Other | 26.5 | 0.728 | 2.34 | 0.8501509
0.28 | 86 | 900 | 3 | 3 | Bare Polyurethane Foam Low Density 2 | Other | 26.8 | 0.928 | 2.34 | 0.8501509
0.28 | 86 | 900 | 3 | 3 | Bare Polyurethane Foam Low Density 2 | Other | 27 | 1.03 | 2.34 | 0.8501509
0.28 | 86 | 900 | 3 | 3 | Bare Polyurethane Foam Low Density 2 | Other | 27.2 | 0.54 | 2.34 | 0.8501509
0.28 | 86 | 900 | 3 | 3 | Bare Polyurethane Foam Low Density 2 | Other | 28.4 | 0.336 | 2.34 | 0.8501509
0.28 | 86 | 900 | 3 | 3 | Bare Polyurethane Foam Low Density 2 | Other | 28.5 | 0.359 | 2.34 | 0.8501509
0.28 | 86 | 900 | 3 | 3 | Bare Polyurethane Foam Low Density 2 | Other | 28.6 | 0.369 | 2.34 | 0.8501509
0.28 | 86 | 900 | 3 | 3 | Bare Polyurethane Foam Low Density 2 | Other | 28.8 | 0.412 | 2.34 | 0.8501509
0.28 | 86 | 900 | 3 | 3 | Bare Polyurethane Foam Low Density 2 | Other | 29 | 0.45 | 2.34 | 0.8501509
0.28 | 86 | 900 | 3 | 3 | Bare Polyurethane Foam Low Density 2 | Other | 29.3 | 0.487 | 2.34 | 0.8501509
0.28 | 86 | 900 | 3 | 3 | Bare Polyurethane Foam Low Density 2 | Other | 30 | 0.539 | 2.34 | 0.8501509
0.28 | 86 | 900 | 3 | 3 | Bare Polyurethane Foam Low Density 2 | Other | 30.4 | 0.595 | 2.34 | 0.8501509
0.28 | 86 | 900 | 3 | 3 | Bare Polyurethane Foam Low Density 2 | Other | 30.5 | 0.648 | 2.34 | 0.8501509
0.28 | 86 | 900 | 3 | 3 | Bare Polyurethane Foam Low Density 2 | Other | 32 | 1.12 | 2.34 | 0.8501509
0.28 | 86 | 900 | 3 | 3 | Bare Polyurethane Foam Low Density 2 | Other | 32.1 | 1.13 | 2.34 | 0.8501509
0.28 | 86 | 900 | 3 | 3 | Bare Polyurethane Foam Low Density 2 | Other | 32.6 | 1.32 | 2.34 | 0.8501509
0.28 | 86 | 900 | 3 | 3 | Bare Polyurethane Foam Low Density 2 | Other | 33.4 | 1.5 | 2.34 | 0.8501509
0.28 | 86 | 900 | 3 | 3 | Bare Polyurethane Foam Low Density 2 | Other | 33.7 | 1.61 | 2.34 | 0.8501509
0.28 | 86 | 900 | 3 | 3 | Bare Polyurethane Foam Low Density 2 | Other | 34.4 | 1.68 | 2.34 | 0.8501509
0.28 | 86 | 900 | 3 | 3 | Bare Polyurethane Foam Low Density 2 | Other | 34.5 | 1.7 | 2.34 | 0.8501509
0.28 | 86 | 900 | 3 | 3 | Bare Polyurethane Foam Low Density 2 | Other | 34.5 | 1.71 | 2.34 | 0.8501509
0.28 | 86 | 900 | 3 | 3 | Bare Polyurethane Foam Low Density 2 | Other | 34.9 | 1.9 | 2.34 | 0.8501509
0.28 | 86 | 900 | 3 | 3 | Bare Polyurethane Foam Low Density 2 | Other | 35.7 | 2.08 | 2.34 | 0.8501509
0.28 | 86 | 900 | 3 | 3 | Bare Polyurethane Foam Low Density 2 | Other | 35.8 | 2.11 | 2.34 | 0.8501509
0.28 | 86 | 900 | 3 | 3 | Bare Polyurethane Foam Low Density 2 | Other | 36.1 | 2.09 | 2.34 | 0.8501509
0.28 | 86 | 900 | 3 | 3 | Bare Polyurethane Foam Low Density 2 | Other | 36.2 | 2.12 | 2.34 | 0.8501509
0.28 | 86 | 900 | 3 | 3 | Bare Polyurethane Foam Low Density 2 | Other | 36.2 | 2.11 | 2.34 | 0.8501509
0.28 | 86 | 900 | 3 | 3 | Bare Polyurethane Foam Low Density 2 | Other | 36.2 | 2.11 | 2.34 | 0.8501509
0.28 | 86 | 900 | 3 | 3 | Bare Polyurethane Foam Low Density 2 | Other | 36.7 | 2.1 | 2.34 | 0.8501509
0.28 | 86 | 900 | 3 | 3 | Bare Polyurethane Foam Low Density 2 | Other | 36.9 | 2.13 | 2.34 | 0.8501509
0.28 | 86 | 900 | 3 | 3 | Bare Polyurethane Foam Low Density 2 | Other | 36.9 | 2.12 | 2.34 | 0.8501509
0.28 | 86 | 900 | 3 | 3 | Bare Polyurethane Foam Low Density 2 | Other | 37.2 | 2.18 | 2.34 | 0.8501509
0.28 | 86 | 900 | 3 | 3 | Bare Polyurethane Foam Low Density 2 | Other | 37.6 | 2.3 | 2.34 | 0.8501509
0.28 | 86 | 900 | 3 | 3 | Bare Polyurethane Foam Low Density 2 | Other | 37.9 | 2.4 | 2.34 | 0.8501509
0.28 | 86 | 900 | 3 | 3 | Bare Polyurethane Foam Low Density 2 | Other | 38 | 2.45 | 2.34 | 0.8501509
0.28 | 86 | 900 | 3 | 3 | Bare Polyurethane Foam Low Density 2 | Other | 38.6 | 2.51 | 2.34 | 0.8501509
0.28 | 86 | 900 | 3 | 3 | Bare Polyurethane Foam Low Density 2 | Other | 39 | 2.4 | 2.34 | 0.8501509
0.28 | 86 | 900 | 3 | 3 | Bare Polyurethane Foam Low Density 2 | Other | 39.5 | 2.37 | 2.34 | 0.8501509
0.28 | 86 | 900 | 3 | 3 | Bare Polyurethane Foam Low Density 2 | Other | 39.6 | 2.38 | 2.34 | 0.8501509
0.28 | 86 | 900 | 3 | 3 | Bare Polyurethane Foam Low Density 2 | Other | 39.9 | 2.4 | 2.34 | 0.8501509
0.28 | 86 | 900 | 3 | 3 | Bare Polyurethane Foam Low Density 2 | Other | 40 | 2.43 | 2.34 | 0.8501509
0.2504 | 87.48 | 900 | 3 | 3 | Bare Polyurethane Foam Low Density 3 | Other | 0.0016 | 0.00727 | 1.65 | 0.5007753
0.2504 | 87.48 | 900 | 3 | 3 | Bare Polyurethane Foam Low Density 3 | Other | 0.602 | 0.00975 | 1.65 | 0.5007753
0.2504 | 87.48 | 900 | 3 | 3 | Bare Polyurethane Foam Low Density 3 | Other | 0.682 | 0.00985 | 1.65 | 0.5007753
0.2504 | 87.48 | 900 | 3 | 3 | Bare Polyurethane Foam Low Density 3 | Other | 1.36 | 0.00981 | 1.65 | 0.5007753
0.2504 | 87.48 | 900 | 3 | 3 | Bare Polyurethane Foam Low Density 3 | Other | 2.32 | 0.00994 | 1.65 | 0.5007753
0.2504 | 87.48 | 900 | 3 | 3 | Bare Polyurethane Foam Low Density 3 | Other | 2.4 | 0.00978 | 1.65 | 0.5007753
0.2504 | 87.48 | 900 | 3 | 3 | Bare Polyurethane Foam Low Density 3 | Other | 2.64 | 0.00987 | 1.65 | 0.5007753
0.2504 | 87.48 | 900 | 3 | 3 | Bare Polyurethane Foam Low Density 3 | Other | 3.36 | 0.00979 | 1.65 | 0.5007753
0.2504 | 87.48 | 900 | 3 | 3 | Bare Polyurethane Foam Low Density 3 | Other | 3.44 | 0.00983 | 1.65 | 0.5007753
0.2504 | 87.48 | 900 | 3 | 3 | Bare Polyurethane Foam Low Density 3 | Other | 3.72 | 0.00978 | 1.65 | 0.5007753
0.2504 | 87.48 | 900 | 3 | 3 | Bare Polyurethane Foam Low Density 3 | Other | 3.76 | 0.00977 | 1.65 | 0.5007753
0.2504 | 87.48 | 900 | 3 | 3 | Bare Polyurethane Foam Low Density 3 | Other | 4.48 | 0.00982 | 1.65 | 0.5007753
0.2504 | 87.48 | 900 | 3 | 3 | Bare Polyurethane Foam Low Density 3 | Other | 4.76 | 0.00983 | 1.65 | 0.5007753
0.2504 | 87.48 | 900 | 3 | 3 | Bare Polyurethane Foam Low Density 3 | Other | 4.88 | 0.00987 | 1.65 | 0.5007753
0.2504 | 87.48 | 900 | 3 | 3 | Bare Polyurethane Foam Low Density 3 | Other | 5.24 | 0.00993 | 1.65 | 0.5007753
0.2504 | 87.48 | 900 | 3 | 3 | Bare Polyurethane Foam Low Density 3 | Other | 5.32 | 0.00985 | 1.65 | 0.5007753
0.2504 | 87.48 | 900 | 3 | 3 | Bare Polyurethane Foam Low Density 3 | Other | 5.68 | 0.00996 | 1.65 | 0.5007753
0.2504 | 87.48 | 900 | 3 | 3 | Bare Polyurethane Foam Low Density 3 | Other | 5.96 | 0.00993 | 1.65 | 0.5007753
0.2504 | 87.48 | 900 | 3 | 3 | Bare Polyurethane Foam Low Density 3 | Other | 6.12 | 0.00974 | 1.65 | 0.5007753
0.2504 | 87.48 | 900 | 3 | 3 | Bare Polyurethane Foam Low Density 3 | Other | 6.76 | 0.00985 | 1.65 | 0.5007753
0.2504 | 87.48 | 900 | 3 | 3 | Bare Polyurethane Foam Low Density 3 | Other | 6.92 | 0.00987 | 1.65 | 0.5007753
0.2504 | 87.48 | 900 | 3 | 3 | Bare Polyurethane Foam Low Density 3 | Other | 7.48 | 0.0099 | 1.65 | 0.5007753
0.2504 | 87.48 | 900 | 3 | 3 | Bare Polyurethane Foam Low Density 3 | Other | 7.56 | 0.00974 | 1.65 | 0.5007753
0.2504 | 87.48 | 900 | 3 | 3 | Bare Polyurethane Foam Low Density 3 | Other | 7.72 | 0.00978 | 1.65 | 0.5007753
0.2504 | 87.48 | 900 | 3 | 3 | Bare Polyurethane Foam Low Density 3 | Other | 7.8 | 0.00985 | 1.65 | 0.5007753
0.2504 | 87.48 | 900 | 3 | 3 | Bare Polyurethane Foam Low Density 3 | Other | 7.84 | 0.0098 | 1.65 | 0.5007753
0.2504 | 87.48 | 900 | 3 | 3 | Bare Polyurethane Foam Low Density 3 | Other | 7.88 | 0.00979 | 1.65 | 0.5007753
0.2504 | 87.48 | 900 | 3 | 3 | Bare Polyurethane Foam Low Density 3 | Other | 7.92 | 0.00965 | 1.65 | 0.5007753
0.2504 | 87.48 | 900 | 3 | 3 | Bare Polyurethane Foam Low Density 3 | Other | 8.12 | 0.00994 | 1.65 | 0.5007753
0.2504 | 87.48 | 900 | 3 | 3 | Bare Polyurethane Foam Low Density 3 | Other | 8.16 | 0.00987 | 1.65 | 0.5007753
0.2504 | 87.48 | 900 | 3 | 3 | Bare Polyurethane Foam Low Density 3 | Other | 8.56 | 0.00977 | 1.65 | 0.5007753
0.2504 | 87.48 | 900 | 3 | 3 | Bare Polyurethane Foam Low Density 3 | Other | 8.68 | 0.00986 | 1.65 | 0.5007753
0.2504 | 87.48 | 900 | 3 | 3 | Bare Polyurethane Foam Low Density 3 | Other | 8.96 | 0.00985 | 1.65 | 0.5007753
0.2504 | 87.48 | 900 | 3 | 3 | Bare Polyurethane Foam Low Density 3 | Other | 9.2 | 0.00989 | 1.65 | 0.5007753
0.2504 | 87.48 | 900 | 3 | 3 | Bare Polyurethane Foam Low Density 3 | Other | 9.32 | 0.00992 | 1.65 | 0.5007753
0.2504 | 87.48 | 900 | 3 | 3 | Bare Polyurethane Foam Low Density 3 | Other | 9.36 | 0.00971 | 1.65 | 0.5007753
0.2504 | 87.48 | 900 | 3 | 3 | Bare Polyurethane Foam Low Density 3 | Other | 9.8 | 0.00991 | 1.65 | 0.5007753
0.2504 | 87.48 | 900 | 3 | 3 | Bare Polyurethane Foam Low Density 3 | Other | 9.92 | 0.00999 | 1.65 | 0.5007753
0.2504 | 87.48 | 900 | 3 | 3 | Bare Polyurethane Foam Low Density 3 | Other | 10.5 | 0.00981 | 1.65 | 0.5007753
0.2504 | 87.48 | 900 | 3 | 3 | Bare Polyurethane Foam Low Density 3 | Other | 11.2 | 0.011 | 1.65 | 0.5007753
0.2504 | 87.48 | 900 | 3 | 3 | Bare Polyurethane Foam Low Density 3 | Other | 11.3 | 0.0111 | 1.65 | 0.5007753
0.2504 | 87.48 | 900 | 3 | 3 | Bare Polyurethane Foam Low Density 3 | Other | 11.4 | 0.0111 | 1.65 | 0.5007753
0.2504 | 87.48 | 900 | 3 | 3 | Bare Polyurethane Foam Low Density 3 | Other | 12.1 | 0.0142 | 1.65 | 0.5007753
0.2504 | 87.48 | 900 | 3 | 3 | Bare Polyurethane Foam Low Density 3 | Other | 12.5 | 0.0163 | 1.65 | 0.5007753
0.2504 | 87.48 | 900 | 3 | 3 | Bare Polyurethane Foam Low Density 3 | Other | 12.7 | 0.017 | 1.65 | 0.5007753
0.2504 | 87.48 | 900 | 3 | 3 | Bare Polyurethane Foam Low Density 3 | Other | 13.2 | 0.0195 | 1.65 | 0.5007753
0.2504 | 87.48 | 900 | 3 | 3 | Bare Polyurethane Foam Low Density 3 | Other | 13.4 | 0.0195 | 1.65 | 0.5007753
0.2504 | 87.48 | 900 | 3 | 3 | Bare Polyurethane Foam Low Density 3 | Other | 13.7 | 0.0182 | 1.65 | 0.5007753
0.2504 | 87.48 | 900 | 3 | 3 | Bare Polyurethane Foam Low Density 3 | Other | 13.9 | 0.0168 | 1.65 | 0.5007753
0.2504 | 87.48 | 900 | 3 | 3 | Bare Polyurethane Foam Low Density 3 | Other | 14.1 | 0.0149 | 1.65 | 0.5007753
0.2504 | 87.48 | 900 | 3 | 3 | Bare Polyurethane Foam Low Density 3 | Other | 14.4 | 0.0122 | 1.65 | 0.5007753
0.2504 | 87.48 | 900 | 3 | 3 | Bare Polyurethane Foam Low Density 3 | Other | 14.5 | 0.0112 | 1.65 | 0.5007753
0.2504 | 87.48 | 900 | 3 | 3 | Bare Polyurethane Foam Low Density 3 | Other | 14.8 | 0.0108 | 1.65 | 0.5007753
0.2504 | 87.48 | 900 | 3 | 3 | Bare Polyurethane Foam Low Density 3 | Other | 15 | 0.0107 | 1.65 | 0.5007753
0.2504 | 87.48 | 900 | 3 | 3 | Bare Polyurethane Foam Low Density 3 | Other | 15.4 | 0.0106 | 1.65 | 0.5007753
0.2504 | 87.48 | 900 | 3 | 3 | Bare Polyurethane Foam Low Density 3 | Other | 15.9 | 0.0107 | 1.65 | 0.5007753
0.2504 | 87.48 | 900 | 3 | 3 | Bare Polyurethane Foam Low Density 3 | Other | 16.2 | 0.0106 | 1.65 | 0.5007753
0.2504 | 87.48 | 900 | 3 | 3 | Bare Polyurethane Foam Low Density 3 | Other | 16.4 | 0.0107 | 1.65 | 0.5007753
0.2504 | 87.48 | 900 | 3 | 3 | Bare Polyurethane Foam Low Density 3 | Other | 16.8 | 0.0106 | 1.65 | 0.5007753
0.2504 | 87.48 | 900 | 3 | 3 | Bare Polyurethane Foam Low Density 3 | Other | 17.4 | 0.0109 | 1.65 | 0.5007753
0.2504 | 87.48 | 900 | 3 | 3 | Bare Polyurethane Foam Low Density 3 | Other | 17.5 | 0.0108 | 1.65 | 0.5007753
0.2504 | 87.48 | 900 | 3 | 3 | Bare Polyurethane Foam Low Density 3 | Other | 18.3 | 0.0108 | 1.65 | 0.5007753
0.2504 | 87.48 | 900 | 3 | 3 | Bare Polyurethane Foam Low Density 3 | Other | 18.7 | 0.0106 | 1.65 | 0.5007753
0.2504 | 87.48 | 900 | 3 | 3 | Bare Polyurethane Foam Low Density 3 | Other | 18.8 | 0.0106 | 1.65 | 0.5007753
0.2504 | 87.48 | 900 | 3 | 3 | Bare Polyurethane Foam Low Density 3 | Other | 19.6 | 0.0106 | 1.65 | 0.5007753
0.2504 | 87.48 | 900 | 3 | 3 | Bare Polyurethane Foam Low Density 3 | Other | 19.8 | 0.0107 | 1.65 | 0.5007753
0.2504 | 87.48 | 900 | 3 | 3 | Bare Polyurethane Foam Low Density 3 | Other | 20.6 | 0.0107 | 1.65 | 0.5007753
0.2504 | 87.48 | 900 | 3 | 3 | Bare Polyurethane Foam Low Density 3 | Other | 20.7 | 0.0108 | 1.65 | 0.5007753
0.2504 | 87.48 | 900 | 3 | 3 | Bare Polyurethane Foam Low Density 3 | Other | 21.2 | 0.0105 | 1.65 | 0.5007753
0.2504 | 87.48 | 900 | 3 | 3 | Bare Polyurethane Foam Low Density 3 | Other | 21.3 | 0.0107 | 1.65 | 0.5007753
0.2504 | 87.48 | 900 | 3 | 3 | Bare Polyurethane Foam Low Density 3 | Other | 22 | 0.0106 | 1.65 | 0.5007753
0.2504 | 87.48 | 900 | 3 | 3 | Bare Polyurethane Foam Low Density 3 | Other | 22.6 | 0.0107 | 1.65 | 0.5007753
0.2504 | 87.48 | 900 | 3 | 3 | Bare Polyurethane Foam Low Density 3 | Other | 23.2 | 0.0106 | 1.65 | 0.5007753
0.2504 | 87.48 | 900 | 3 | 3 | Bare Polyurethane Foam Low Density 3 | Other | 23.3 | 0.0107 | 1.65 | 0.5007753
0.2504 | 87.48 | 900 | 3 | 3 | Bare Polyurethane Foam Low Density 3 | Other | 23.8 | 0.0107 | 1.65 | 0.5007753
0.2504 | 87.48 | 900 | 3 | 3 | Bare Polyurethane Foam Low Density 3 | Other | 23.9 | 0.0109 | 1.65 | 0.5007753
0.2504 | 87.48 | 900 | 3 | 3 | Bare Polyurethane Foam Low Density 3 | Other | 24.1 | 0.0194 | 1.65 | 0.5007753
0.2504 | 87.48 | 900 | 3 | 3 | Bare Polyurethane Foam Low Density 3 | Other | 24.2 | 0.0279 | 1.65 | 0.5007753
0.2504 | 87.48 | 900 | 3 | 3 | Bare Polyurethane Foam Low Density 3 | Other | 24.4 | 0.069 | 1.65 | 0.5007753
0.2504 | 87.48 | 900 | 3 | 3 | Bare Polyurethane Foam Low Density 3 | Other | 24.5 | 0.0932 | 1.65 | 0.5007753
0.2504 | 87.48 | 900 | 3 | 3 | Bare Polyurethane Foam Low Density 3 | Other | 24.6 | 0.135 | 1.65 | 0.5007753
0.2504 | 87.48 | 900 | 3 | 3 | Bare Polyurethane Foam Low Density 3 | Other | 25.6 | 0.821 | 1.65 | 0.5007753
0.2504 | 87.48 | 900 | 3 | 3 | Bare Polyurethane Foam Low Density 3 | Other | 26.4 | 1.6 | 1.65 | 0.5007753
0.2504 | 87.48 | 900 | 3 | 3 | Bare Polyurethane Foam Low Density 3 | Other | 27.3 | 1.12 | 1.65 | 0.5007753
0.2504 | 87.48 | 900 | 3 | 3 | Bare Polyurethane Foam Low Density 3 | Other | 27.4 | 1.18 | 1.65 | 0.5007753
0.2504 | 87.48 | 900 | 3 | 3 | Bare Polyurethane Foam Low Density 3 | Other | 28 | 1.29 | 1.65 | 0.5007753
0.2504 | 87.48 | 900 | 3 | 3 | Bare Polyurethane Foam Low Density 3 | Other | 29.2 | 0.794 | 1.65 | 0.5007753
0.2504 | 87.48 | 900 | 3 | 3 | Bare Polyurethane Foam Low Density 3 | Other | 29.8 | 0.993 | 1.65 | 0.5007753
0.2504 | 87.48 | 900 | 3 | 3 | Bare Polyurethane Foam Low Density 3 | Other | 30 | 0.815 | 1.65 | 0.5007753
0.2504 | 87.48 | 900 | 3 | 3 | Bare Polyurethane Foam Low Density 3 | Other | 30.1 | 0.837 | 1.65 | 0.5007753
0.2504 | 87.48 | 900 | 3 | 3 | Bare Polyurethane Foam Low Density 3 | Other | 30.5 | 0.588 | 1.65 | 0.5007753
0.2504 | 87.48 | 900 | 3 | 3 | Bare Polyurethane Foam Low Density 3 | Other | 30.6 | 0.642 | 1.65 | 0.5007753
0.2504 | 87.48 | 900 | 3 | 3 | Bare Polyurethane Foam Low Density 3 | Other | 31.3 | 0.645 | 1.65 | 0.5007753
0.2504 | 87.48 | 900 | 3 | 3 | Bare Polyurethane Foam Low Density 3 | Other | 31.6 | 0.688 | 1.65 | 0.5007753
0.2504 | 87.48 | 900 | 3 | 3 | Bare Polyurethane Foam Low Density 3 | Other | 32.2 | 0.765 | 1.65 | 0.5007753
0.2504 | 87.48 | 900 | 3 | 3 | Bare Polyurethane Foam Low Density 3 | Other | 32.3 | 0.755 | 1.65 | 0.5007753
0.2504 | 87.48 | 900 | 3 | 3 | Bare Polyurethane Foam Low Density 3 | Other | 33.1 | 0.923 | 1.65 | 0.5007753
0.2504 | 87.48 | 900 | 3 | 3 | Bare Polyurethane Foam Low Density 3 | Other | 33.3 | 0.974 | 1.65 | 0.5007753
0.2504 | 87.48 | 900 | 3 | 3 | Bare Polyurethane Foam Low Density 3 | Other | 33.5 | 1.05 | 1.65 | 0.5007753
0.2504 | 87.48 | 900 | 3 | 3 | Bare Polyurethane Foam Low Density 3 | Other | 33.6 | 1.1 | 1.65 | 0.5007753
0.2504 | 87.48 | 900 | 3 | 3 | Bare Polyurethane Foam Low Density 3 | Other | 35 | 1.57 | 1.65 | 0.5007753
0.2504 | 87.48 | 900 | 3 | 3 | Bare Polyurethane Foam Low Density 3 | Other | 35.2 | 1.63 | 1.65 | 0.5007753
0.2504 | 87.48 | 900 | 3 | 3 | Bare Polyurethane Foam Low Density 3 | Other | 35.3 | 1.64 | 1.65 | 0.5007753
0.2504 | 87.48 | 900 | 3 | 3 | Bare Polyurethane Foam Low Density 3 | Other | 35.3 | 1.64 | 1.65 | 0.5007753
0.2504 | 87.48 | 900 | 3 | 3 | Bare Polyurethane Foam Low Density 3 | Other | 35.8 | 1.64 | 1.65 | 0.5007753
0.2504 | 87.48 | 900 | 3 | 3 | Bare Polyurethane Foam Low Density 3 | Other | 35.9 | 1.65 | 1.65 | 0.5007753
0.2504 | 87.48 | 900 | 3 | 3 | Bare Polyurethane Foam Low Density 3 | Other | 36 | 1.66 | 1.65 | 0.5007753
0.2504 | 87.48 | 900 | 3 | 3 | Bare Polyurethane Foam Low Density 3 | Other | 36.5 | 1.79 | 1.65 | 0.5007753
0.2504 | 87.48 | 900 | 3 | 3 | Bare Polyurethane Foam Low Density 3 | Other | 36.8 | 1.92 | 1.65 | 0.5007753
0.2504 | 87.48 | 900 | 3 | 3 | Bare Polyurethane Foam Low Density 3 | Other | 36.9 | 1.95 | 1.65 | 0.5007753
0.2504 | 87.48 | 900 | 3 | 3 | Bare Polyurethane Foam Low Density 3 | Other | 37.1 | 2.03 | 1.65 | 0.5007753
0.2504 | 87.48 | 900 | 3 | 3 | Bare Polyurethane Foam Low Density 3 | Other | 37.5 | 2.16 | 1.65 | 0.5007753
0.2504 | 87.48 | 900 | 3 | 3 | Bare Polyurethane Foam Low Density 3 | Other | 37.6 | 2.22 | 1.65 | 0.5007753
0.2504 | 87.48 | 900 | 3 | 3 | Bare Polyurethane Foam Low Density 3 | Other | 37.7 | 2.29 | 1.65 | 0.5007753
0.2504 | 87.48 | 900 | 3 | 3 | Bare Polyurethane Foam Low Density 3 | Other | 38 | 2.32 | 1.65 | 0.5007753
0.2504 | 87.48 | 900 | 3 | 3 | Bare Polyurethane Foam Low Density 3 | Other | 38.6 | 2.38 | 1.65 | 0.5007753
0.2504 | 87.48 | 900 | 3 | 3 | Bare Polyurethane Foam Low Density 3 | Other | 38.8 | 2.27 | 1.65 | 0.5007753
0.2504 | 87.48 | 900 | 3 | 3 | Bare Polyurethane Foam Low Density 3 | Other | 39 | 2.26 | 1.65 | 0.5007753
0.2504 | 87.48 | 900 | 3 | 3 | Bare Polyurethane Foam Low Density 3 | Other | 39.5 | 2.07 | 1.65 | 0.5007753
0.2481 | 87.595 | 900 | 3 | 3 | Bare Polyurethane Foam Low Density 4 | Other | 0.00754 | 0.00693 | 1.71 | 0.5364934
0.2481 | 87.595 | 900 | 3 | 3 | Bare Polyurethane Foam Low Density 4 | Other | 0.448 | 0.0074 | 1.71 | 0.5364934
0.2481 | 87.595 | 900 | 3 | 3 | Bare Polyurethane Foam Low Density 4 | Other | 0.609 | 0.00737 | 1.71 | 0.5364934
0.2481 | 87.595 | 900 | 3 | 3 | Bare Polyurethane Foam Low Density 4 | Other | 0.768 | 0.00725 | 1.71 | 0.5364934
0.2481 | 87.595 | 900 | 3 | 3 | Bare Polyurethane Foam Low Density 4 | Other | 1.41 | 0.00698 | 1.71 | 0.5364934
0.2481 | 87.595 | 900 | 3 | 3 | Bare Polyurethane Foam Low Density 4 | Other | 1.57 | 0.00679 | 1.71 | 0.5364934
0.2481 | 87.595 | 900 | 3 | 3 | Bare Polyurethane Foam Low Density 4 | Other | 1.61 | 0.00673 | 1.71 | 0.5364934
0.2481 | 87.595 | 900 | 3 | 3 | Bare Polyurethane Foam Low Density 4 | Other | 1.77 | 0.00671 | 1.71 | 0.5364934
0.2481 | 87.595 | 900 | 3 | 3 | Bare Polyurethane Foam Low Density 4 | Other | 1.85 | 0.00666 | 1.71 | 0.5364934
0.2481 | 87.595 | 900 | 3 | 3 | Bare Polyurethane Foam Low Density 4 | Other | 3.05 | 0.00643 | 1.71 | 0.5364934
0.2481 | 87.595 | 900 | 3 | 3 | Bare Polyurethane Foam Low Density 4 | Other | 3.45 | 0.00657 | 1.71 | 0.5364934
0.2481 | 87.595 | 900 | 3 | 3 | Bare Polyurethane Foam Low Density 4 | Other | 3.69 | 0.00667 | 1.71 | 0.5364934
0.2481 | 87.595 | 900 | 3 | 3 | Bare Polyurethane Foam Low Density 4 | Other | 4.65 | 0.00662 | 1.71 | 0.5364934
0.2481 | 87.595 | 900 | 3 | 3 | Bare Polyurethane Foam Low Density 4 | Other | 4.73 | 0.00664 | 1.71 | 0.5364934
0.2481 | 87.595 | 900 | 3 | 3 | Bare Polyurethane Foam Low Density 4 | Other | 4.93 | 0.00637 | 1.71 | 0.5364934
0.2481 | 87.595 | 900 | 3 | 3 | Bare Polyurethane Foam Low Density 4 | Other | 5.13 | 0.00648 | 1.71 | 0.5364934
0.2481 | 87.595 | 900 | 3 | 3 | Bare Polyurethane Foam Low Density 4 | Other | 5.41 | 0.00656 | 1.71 | 0.5364934
0.2481 | 87.595 | 900 | 3 | 3 | Bare Polyurethane Foam Low Density 4 | Other | 5.73 | 0.00664 | 1.71 | 0.5364934
0.2481 | 87.595 | 900 | 3 | 3 | Bare Polyurethane Foam Low Density 4 | Other | 6.09 | 0.00665 | 1.71 | 0.5364934
0.2481 | 87.595 | 900 | 3 | 3 | Bare Polyurethane Foam Low Density 4 | Other | 6.37 | 0.00675 | 1.71 | 0.5364934
0.2481 | 87.595 | 900 | 3 | 3 | Bare Polyurethane Foam Low Density 4 | Other | 6.53 | 0.0065 | 1.71 | 0.5364934
0.2481 | 87.595 | 900 | 3 | 3 | Bare Polyurethane Foam Low Density 4 | Other | 6.65 | 0.00662 | 1.71 | 0.5364934
0.2481 | 87.595 | 900 | 3 | 3 | Bare Polyurethane Foam Low Density 4 | Other | 7.09 | 0.00661 | 1.71 | 0.5364934
0.2481 | 87.595 | 900 | 3 | 3 | Bare Polyurethane Foam Low Density 4 | Other | 8.17 | 0.00668 | 1.71 | 0.5364934
0.2481 | 87.595 | 900 | 3 | 3 | Bare Polyurethane Foam Low Density 4 | Other | 8.69 | 0.0066 | 1.71 | 0.5364934
0.2481 | 87.595 | 900 | 3 | 3 | Bare Polyurethane Foam Low Density 4 | Other | 9.13 | 0.00738 | 1.71 | 0.5364934
0.2481 | 87.595 | 900 | 3 | 3 | Bare Polyurethane Foam Low Density 4 | Other | 9.25 | 0.00728 | 1.71 | 0.5364934
0.2481 | 87.595 | 900 | 3 | 3 | Bare Polyurethane Foam Low Density 4 | Other | 9.57 | 0.00796 | 1.71 | 0.5364934
0.2481 | 87.595 | 900 | 3 | 3 | Bare Polyurethane Foam Low Density 4 | Other | 10 | 0.00821 | 1.71 | 0.5364934
0.2481 | 87.595 | 900 | 3 | 3 | Bare Polyurethane Foam Low Density 4 | Other | 10.2 | 0.00859 | 1.71 | 0.5364934
0.2481 | 87.595 | 900 | 3 | 3 | Bare Polyurethane Foam Low Density 4 | Other | 10.8 | 0.00986 | 1.71 | 0.5364934
0.2481 | 87.595 | 900 | 3 | 3 | Bare Polyurethane Foam Low Density 4 | Other | 11.3 | 0.0134 | 1.71 | 0.5364934
0.2481 | 87.595 | 900 | 3 | 3 | Bare Polyurethane Foam Low Density 4 | Other | 12.1 | 0.014 | 1.71 | 0.5364934
0.2481 | 87.595 | 900 | 3 | 3 | Bare Polyurethane Foam Low Density 4 | Other | 12.7 | 0.0089 | 1.71 | 0.5364934
0.2481 | 87.595 | 900 | 3 | 3 | Bare Polyurethane Foam Low Density 4 | Other | 13.2 | 0.00746 | 1.71 | 0.5364934
0.2481 | 87.595 | 900 | 3 | 3 | Bare Polyurethane Foam Low Density 4 | Other | 13.3 | 0.00741 | 1.71 | 0.5364934
0.2481 | 87.595 | 900 | 3 | 3 | Bare Polyurethane Foam Low Density 4 | Other | 13.4 | 0.00738 | 1.71 | 0.5364934
0.2481 | 87.595 | 900 | 3 | 3 | Bare Polyurethane Foam Low Density 4 | Other | 13.7 | 0.00771 | 1.71 | 0.5364934
0.2481 | 87.595 | 900 | 3 | 3 | Bare Polyurethane Foam Low Density 4 | Other | 13.8 | 0.00767 | 1.71 | 0.5364934
0.2481 | 87.595 | 900 | 3 | 3 | Bare Polyurethane Foam Low Density 4 | Other | 14.6 | 0.00789 | 1.71 | 0.5364934
0.2481 | 87.595 | 900 | 3 | 3 | Bare Polyurethane Foam Low Density 4 | Other | 14.7 | 0.00795 | 1.71 | 0.5364934
0.2481 | 87.595 | 900 | 3 | 3 | Bare Polyurethane Foam Low Density 4 | Other | 14.9 | 0.00761 | 1.71 | 0.5364934
0.2481 | 87.595 | 900 | 3 | 3 | Bare Polyurethane Foam Low Density 4 | Other | 17.1 | 0.00784 | 1.71 | 0.5364934
0.2481 | 87.595 | 900 | 3 | 3 | Bare Polyurethane Foam Low Density 4 | Other | 17.1 | 0.00776 | 1.71 | 0.5364934
0.2481 | 87.595 | 900 | 3 | 3 | Bare Polyurethane Foam Low Density 4 | Other | 17.4 | 0.00772 | 1.71 | 0.5364934
0.2481 | 87.595 | 900 | 3 | 3 | Bare Polyurethane Foam Low Density 4 | Other | 17.8 | 0.00785 | 1.71 | 0.5364934
0.2481 | 87.595 | 900 | 3 | 3 | Bare Polyurethane Foam Low Density 4 | Other | 18.2 | 0.00764 | 1.71 | 0.5364934
0.2481 | 87.595 | 900 | 3 | 3 | Bare Polyurethane Foam Low Density 4 | Other | 18.5 | 0.00771 | 1.71 | 0.5364934
0.2481 | 87.595 | 900 | 3 | 3 | Bare Polyurethane Foam Low Density 4 | Other | 18.9 | 0.00776 | 1.71 | 0.5364934
0.2481 | 87.595 | 900 | 3 | 3 | Bare Polyurethane Foam Low Density 4 | Other | 19.3 | 0.00792 | 1.71 | 0.5364934
0.2481 | 87.595 | 900 | 3 | 3 | Bare Polyurethane Foam Low Density 4 | Other | 19.8 | 0.00782 | 1.71 | 0.5364934
0.2481 | 87.595 | 900 | 3 | 3 | Bare Polyurethane Foam Low Density 4 | Other | 20.2 | 0.00753 | 1.71 | 0.5364934
0.2481 | 87.595 | 900 | 3 | 3 | Bare Polyurethane Foam Low Density 4 | Other | 20.3 | 0.00759 | 1.71 | 0.5364934
0.2481 | 87.595 | 900 | 3 | 3 | Bare Polyurethane Foam Low Density 4 | Other | 21 | 0.00792 | 1.71 | 0.5364934
0.2481 | 87.595 | 900 | 3 | 3 | Bare Polyurethane Foam Low Density 4 | Other | 21.4 | 0.00768 | 1.71 | 0.5364934
0.2481 | 87.595 | 900 | 3 | 3 | Bare Polyurethane Foam Low Density 4 | Other | 21.6 | 0.00794 | 1.71 | 0.5364934
0.2481 | 87.595 | 900 | 3 | 3 | Bare Polyurethane Foam Low Density 4 | Other | 22.5 | 0.126 | 1.71 | 0.5364934
0.2481 | 87.595 | 900 | 3 | 3 | Bare Polyurethane Foam Low Density 4 | Other | 22.8 | 0.321 | 1.71 | 0.5364934
0.2481 | 87.595 | 900 | 3 | 3 | Bare Polyurethane Foam Low Density 4 | Other | 23 | 0.411 | 1.71 | 0.5364934
0.2481 | 87.595 | 900 | 3 | 3 | Bare Polyurethane Foam Low Density 4 | Other | 23.1 | 0.542 | 1.71 | 0.5364934
0.2481 | 87.595 | 900 | 3 | 3 | Bare Polyurethane Foam Low Density 4 | Other | 23.5 | 0.907 | 1.71 | 0.5364934
0.2481 | 87.595 | 900 | 3 | 3 | Bare Polyurethane Foam Low Density 4 | Other | 24 | 1.46 | 1.71 | 0.5364934
0.2481 | 87.595 | 900 | 3 | 3 | Bare Polyurethane Foam Low Density 4 | Other | 24.3 | 1.71 | 1.71 | 0.5364934
0.2481 | 87.595 | 900 | 3 | 3 | Bare Polyurethane Foam Low Density 4 | Other | 24.5 | 0.84 | 1.71 | 0.5364934
0.2481 | 87.595 | 900 | 3 | 3 | Bare Polyurethane Foam Low Density 4 | Other | 24.7 | 0.964 | 1.71 | 0.5364934
0.2481 | 87.595 | 900 | 3 | 3 | Bare Polyurethane Foam Low Density 4 | Other | 24.8 | 0.959 | 1.71 | 0.5364934
0.2481 | 87.595 | 900 | 3 | 3 | Bare Polyurethane Foam Low Density 4 | Other | 24.9 | 1.03 | 1.71 | 0.5364934
0.2481 | 87.595 | 900 | 3 | 3 | Bare Polyurethane Foam Low Density 4 | Other | 25.2 | 0.832 | 1.71 | 0.5364934
0.2481 | 87.595 | 900 | 3 | 3 | Bare Polyurethane Foam Low Density 4 | Other | 25.6 | 0.828 | 1.71 | 0.5364934
0.2481 | 87.595 | 900 | 3 | 3 | Bare Polyurethane Foam Low Density 4 | Other | 25.7 | 0.919 | 1.71 | 0.5364934
0.2481 | 87.595 | 900 | 3 | 3 | Bare Polyurethane Foam Low Density 4 | Other | 26.8 | 0.437 | 1.71 | 0.5364934
0.2481 | 87.595 | 900 | 3 | 3 | Bare Polyurethane Foam Low Density 4 | Other | 27 | 0.411 | 1.71 | 0.5364934
0.2481 | 87.595 | 900 | 3 | 3 | Bare Polyurethane Foam Low Density 4 | Other | 27.1 | 0.141 | 1.71 | 0.5364934
0.2481 | 87.595 | 900 | 3 | 3 | Bare Polyurethane Foam Low Density 4 | Other | 27.3 | 0.236 | 1.71 | 0.5364934
0.2481 | 87.595 | 900 | 3 | 3 | Bare Polyurethane Foam Low Density 4 | Other | 27.6 | 0.209 | 1.71 | 0.5364934
0.2481 | 87.595 | 900 | 3 | 3 | Bare Polyurethane Foam Low Density 4 | Other | 27.7 | 0.221 | 1.71 | 0.5364934
0.2481 | 87.595 | 900 | 3 | 3 | Bare Polyurethane Foam Low Density 4 | Other | 27.8 | 0.242 | 1.71 | 0.5364934
0.2481 | 87.595 | 900 | 3 | 3 | Bare Polyurethane Foam Low Density 4 | Other | 28.1 | 0.259 | 1.71 | 0.5364934
0.2481 | 87.595 | 900 | 3 | 3 | Bare Polyurethane Foam Low Density 4 | Other | 28.1 | 0.27 | 1.71 | 0.5364934
0.2481 | 87.595 | 900 | 3 | 3 | Bare Polyurethane Foam Low Density 4 | Other | 28.3 | 0.133 | 1.71 | 0.5364934
0.2481 | 87.595 | 900 | 3 | 3 | Bare Polyurethane Foam Low Density 4 | Other | 28.4 | 0.186 | 1.71 | 0.5364934
0.2481 | 87.595 | 900 | 3 | 3 | Bare Polyurethane Foam Low Density 4 | Other | 28.8 | 0.188 | 1.71 | 0.5364934
0.2481 | 87.595 | 900 | 3 | 3 | Bare Polyurethane Foam Low Density 4 | Other | 28.9 | 0.209 | 1.71 | 0.5364934
0.2481 | 87.595 | 900 | 3 | 3 | Bare Polyurethane Foam Low Density 4 | Other | 29.1 | 0.227 | 1.71 | 0.5364934
0.2481 | 87.595 | 900 | 3 | 3 | Bare Polyurethane Foam Low Density 4 | Other | 29.9 | 0.328 | 1.71 | 0.5364934
0.2481 | 87.595 | 900 | 3 | 3 | Bare Polyurethane Foam Low Density 4 | Other | 30.6 | 0.477 | 1.71 | 0.5364934
0.2481 | 87.595 | 900 | 3 | 3 | Bare Polyurethane Foam Low Density 4 | Other | 30.8 | 0.547 | 1.71 | 0.5364934
0.2481 | 87.595 | 900 | 3 | 3 | Bare Polyurethane Foam Low Density 4 | Other | 31.4 | 0.631 | 1.71 | 0.5364934
0.2481 | 87.595 | 900 | 3 | 3 | Bare Polyurethane Foam Low Density 4 | Other | 31.6 | 0.646 | 1.71 | 0.5364934
0.2481 | 87.595 | 900 | 3 | 3 | Bare Polyurethane Foam Low Density 4 | Other | 31.6 | 0.657 | 1.71 | 0.5364934
0.2481 | 87.595 | 900 | 3 | 3 | Bare Polyurethane Foam Low Density 4 | Other | 32.4 | 0.805 | 1.71 | 0.5364934
0.2481 | 87.595 | 900 | 3 | 3 | Bare Polyurethane Foam Low Density 4 | Other | 32.6 | 0.853 | 1.71 | 0.5364934
0.2481 | 87.595 | 900 | 3 | 3 | Bare Polyurethane Foam Low Density 4 | Other | 32.9 | 0.865 | 1.71 | 0.5364934
0.2481 | 87.595 | 900 | 3 | 3 | Bare Polyurethane Foam Low Density 4 | Other | 33.2 | 0.939 | 1.71 | 0.5364934
0.2481 | 87.595 | 900 | 3 | 3 | Bare Polyurethane Foam Low Density 4 | Other | 33.4 | 0.914 | 1.71 | 0.5364934
0.2481 | 87.595 | 900 | 3 | 3 | Bare Polyurethane Foam Low Density 4 | Other | 33.8 | 0.973 | 1.71 | 0.5364934
0.2481 | 87.595 | 900 | 3 | 3 | Bare Polyurethane Foam Low Density 4 | Other | 34 | 1.04 | 1.71 | 0.5364934
0.2481 | 87.595 | 900 | 3 | 3 | Bare Polyurethane Foam Low Density 4 | Other | 34.8 | 1.14 | 1.71 | 0.5364934
0.2481 | 87.595 | 900 | 3 | 3 | Bare Polyurethane Foam Low Density 4 | Other | 34.9 | 1.12 | 1.71 | 0.5364934
0.2481 | 87.595 | 900 | 3 | 3 | Bare Polyurethane Foam Low Density 4 | Other | 35.2 | 1.13 | 1.71 | 0.5364934
0.2481 | 87.595 | 900 | 3 | 3 | Bare Polyurethane Foam Low Density 4 | Other | 35.4 | 1.21 | 1.71 | 0.5364934
0.2481 | 87.595 | 900 | 3 | 3 | Bare Polyurethane Foam Low Density 4 | Other | 35.5 | 1.22 | 1.71 | 0.5364934
0.2481 | 87.595 | 900 | 3 | 3 | Bare Polyurethane Foam Low Density 4 | Other | 35.8 | 1.27 | 1.71 | 0.5364934
0.2481 | 87.595 | 900 | 3 | 3 | Bare Polyurethane Foam Low Density 4 | Other | 36 | 1.27 | 1.71 | 0.5364934
0.2481 | 87.595 | 900 | 3 | 3 | Bare Polyurethane Foam Low Density 4 | Other | 36 | 1.28 | 1.71 | 0.5364934
0.2481 | 87.595 | 900 | 3 | 3 | Bare Polyurethane Foam Low Density 4 | Other | 36.2 | 1.28 | 1.71 | 0.5364934
0.2481 | 87.595 | 900 | 3 | 3 | Bare Polyurethane Foam Low Density 4 | Other | 36.8 | 1.41 | 1.71 | 0.5364934
0.2481 | 87.595 | 900 | 3 | 3 | Bare Polyurethane Foam Low Density 4 | Other | 37.1 | 1.48 | 1.71 | 0.5364934
0.2481 | 87.595 | 900 | 3 | 3 | Bare Polyurethane Foam Low Density 4 | Other | 37.3 | 1.51 | 1.71 | 0.5364934
0.2481 | 87.595 | 900 | 3 | 3 | Bare Polyurethane Foam Low Density 4 | Other | 37.4 | 1.58 | 1.71 | 0.5364934
0.2481 | 87.595 | 900 | 3 | 3 | Bare Polyurethane Foam Low Density 4 | Other | 37.6 | 1.67 | 1.71 | 0.5364934
0.2481 | 87.595 | 900 | 3 | 3 | Bare Polyurethane Foam Low Density 4 | Other | 37.7 | 1.68 | 1.71 | 0.5364934
0.2481 | 87.595 | 900 | 3 | 3 | Bare Polyurethane Foam Low Density 4 | Other | 37.8 | 1.7 | 1.71 | 0.5364934
0.2481 | 87.595 | 900 | 3 | 3 | Bare Polyurethane Foam Low Density 4 | Other | 38.3 | 1.82 | 1.71 | 0.5364934
0.2481 | 87.595 | 900 | 3 | 3 | Bare Polyurethane Foam Low Density 4 | Other | 38.4 | 1.61 | 1.71 | 0.5364934
0.2481 | 87.595 | 900 | 3 | 3 | Bare Polyurethane Foam Low Density 4 | Other | 38.6 | 1.74 | 1.71 | 0.5364934
0.2481 | 87.595 | 900 | 3 | 3 | Bare Polyurethane Foam Low Density 4 | Other | 38.9 | 1.85 | 1.71 | 0.5364934
0.2481 | 87.595 | 900 | 3 | 3 | Bare Polyurethane Foam Low Density 4 | Other | 39.3 | 1.73 | 1.71 | 0.5364934
0.2481 | 87.595 | 900 | 3 | 3 | Bare Polyurethane Foam Low Density 4 | Other | 39.4 | 1.75 | 1.71 | 0.5364934
0.2481 | 87.595 | 900 | 3 | 3 | Bare Polyurethane Foam Low Density 4 | Other | 39.4 | 1.73 | 1.71 | 0.5364934
0.2821 | 85.895 | 900 | 3 | 3 | Bare Polyurethane Foam Low Density 5 | Other | 0.00739 | 0.00671 | 1.88 | 0.6312718
0.2821 | 85.895 | 900 | 3 | 3 | Bare Polyurethane Foam Low Density 5 | Other | 0.0473 | 0.00733 | 1.88 | 0.6312718
0.2821 | 85.895 | 900 | 3 | 3 | Bare Polyurethane Foam Low Density 5 | Other | 0.208 | 0.00788 | 1.88 | 0.6312718
0.2821 | 85.895 | 900 | 3 | 3 | Bare Polyurethane Foam Low Density 5 | Other | 0.327 | 0.00795 | 1.88 | 0.6312718
0.2821 | 85.895 | 900 | 3 | 3 | Bare Polyurethane Foam Low Density 5 | Other | 1.01 | 0.0101 | 1.88 | 0.6312718
0.2821 | 85.895 | 900 | 3 | 3 | Bare Polyurethane Foam Low Density 5 | Other | 1.61 | 0.01 | 1.88 | 0.6312718
0.2821 | 85.895 | 900 | 3 | 3 | Bare Polyurethane Foam Low Density 5 | Other | 1.85 | 0.0102 | 1.88 | 0.6312718
0.2821 | 85.895 | 900 | 3 | 3 | Bare Polyurethane Foam Low Density 5 | Other | 2.41 | 0.0101 | 1.88 | 0.6312718
0.2821 | 85.895 | 900 | 3 | 3 | Bare Polyurethane Foam Low Density 5 | Other | 2.81 | 0.0102 | 1.88 | 0.6312718
0.2821 | 85.895 | 900 | 3 | 3 | Bare Polyurethane Foam Low Density 5 | Other | 3.21 | 0.0101 | 1.88 | 0.6312718
0.2821 | 85.895 | 900 | 3 | 3 | Bare Polyurethane Foam Low Density 5 | Other | 3.49 | 0.0102 | 1.88 | 0.6312718
0.2821 | 85.895 | 900 | 3 | 3 | Bare Polyurethane Foam Low Density 5 | Other | 3.93 | 0.0104 | 1.88 | 0.6312718
0.2821 | 85.895 | 900 | 3 | 3 | Bare Polyurethane Foam Low Density 5 | Other | 4.13 | 0.0104 | 1.88 | 0.6312718
0.2821 | 85.895 | 900 | 3 | 3 | Bare Polyurethane Foam Low Density 5 | Other | 5.01 | 0.0106 | 1.88 | 0.6312718
0.2821 | 85.895 | 900 | 3 | 3 | Bare Polyurethane Foam Low Density 5 | Other | 5.61 | 0.0108 | 1.88 | 0.6312718
0.2821 | 85.895 | 900 | 3 | 3 | Bare Polyurethane Foam Low Density 5 | Other | 6.21 | 0.0107 | 1.88 | 0.6312718
0.2821 | 85.895 | 900 | 3 | 3 | Bare Polyurethane Foam Low Density 5 | Other | 6.81 | 0.011 | 1.88 | 0.6312718
0.2821 | 85.895 | 900 | 3 | 3 | Bare Polyurethane Foam Low Density 5 | Other | 7.05 | 0.0111 | 1.88 | 0.6312718
0.2821 | 85.895 | 900 | 3 | 3 | Bare Polyurethane Foam Low Density 5 | Other | 7.21 | 0.0111 | 1.88 | 0.6312718
0.2821 | 85.895 | 900 | 3 | 3 | Bare Polyurethane Foam Low Density 5 | Other | 7.49 | 0.0111 | 1.88 | 0.6312718
0.2821 | 85.895 | 900 | 3 | 3 | Bare Polyurethane Foam Low Density 5 | Other | 8.93 | 0.0115 | 1.88 | 0.6312718
0.2821 | 85.895 | 900 | 3 | 3 | Bare Polyurethane Foam Low Density 5 | Other | 9.05 | 0.0115 | 1.88 | 0.6312718
0.2821 | 85.895 | 900 | 3 | 3 | Bare Polyurethane Foam Low Density 5 | Other | 9.65 | 0.0116 | 1.88 | 0.6312718
0.2821 | 85.895 | 900 | 3 | 3 | Bare Polyurethane Foam Low Density 5 | Other | 9.85 | 0.0124 | 1.88 | 0.6312718
0.2821 | 85.895 | 900 | 3 | 3 | Bare Polyurethane Foam Low Density 5 | Other | 10 | 0.0125 | 1.88 | 0.6312718
0.2821 | 85.895 | 900 | 3 | 3 | Bare Polyurethane Foam Low Density 5 | Other | 10.4 | 0.0125 | 1.88 | 0.6312718
0.2821 | 85.895 | 900 | 3 | 3 | Bare Polyurethane Foam Low Density 5 | Other | 10.7 | 0.0129 | 1.88 | 0.6312718
0.2821 | 85.895 | 900 | 3 | 3 | Bare Polyurethane Foam Low Density 5 | Other | 11.4 | 0.0126 | 1.88 | 0.6312718
0.2821 | 85.895 | 900 | 3 | 3 | Bare Polyurethane Foam Low Density 5 | Other | 11.6 | 0.0135 | 1.88 | 0.6312718
0.2821 | 85.895 | 900 | 3 | 3 | Bare Polyurethane Foam Low Density 5 | Other | 11.7 | 0.0138 | 1.88 | 0.6312718
0.2821 | 85.895 | 900 | 3 | 3 | Bare Polyurethane Foam Low Density 5 | Other | 12.1 | 0.0147 | 1.88 | 0.6312718
0.2821 | 85.895 | 900 | 3 | 3 | Bare Polyurethane Foam Low Density 5 | Other | 12.2 | 0.0146 | 1.88 | 0.6312718
0.2821 | 85.895 | 900 | 3 | 3 | Bare Polyurethane Foam Low Density 5 | Other | 12.5 | 0.0136 | 1.88 | 0.6312718
0.2821 | 85.895 | 900 | 3 | 3 | Bare Polyurethane Foam Low Density 5 | Other | 12.6 | 0.0133 | 1.88 | 0.6312718
0.2821 | 85.895 | 900 | 3 | 3 | Bare Polyurethane Foam Low Density 5 | Other | 12.9 | 0.0122 | 1.88 | 0.6312718
0.2821 | 85.895 | 900 | 3 | 3 | Bare Polyurethane Foam Low Density 5 | Other | 13 | 0.0119 | 1.88 | 0.6312718
0.2821 | 85.895 | 900 | 3 | 3 | Bare Polyurethane Foam Low Density 5 | Other | 13.5 | 0.0114 | 1.88 | 0.6312718
0.2821 | 85.895 | 900 | 3 | 3 | Bare Polyurethane Foam Low Density 5 | Other | 14 | 0.0116 | 1.88 | 0.6312718
0.2821 | 85.895 | 900 | 3 | 3 | Bare Polyurethane Foam Low Density 5 | Other | 14.2 | 0.012 | 1.88 | 0.6312718
0.2821 | 85.895 | 900 | 3 | 3 | Bare Polyurethane Foam Low Density 5 | Other | 14.4 | 0.0121 | 1.88 | 0.6312718
0.2821 | 85.895 | 900 | 3 | 3 | Bare Polyurethane Foam Low Density 5 | Other | 14.6 | 0.0122 | 1.88 | 0.6312718
0.2821 | 85.895 | 900 | 3 | 3 | Bare Polyurethane Foam Low Density 5 | Other | 14.7 | 0.0122 | 1.88 | 0.6312718
0.2821 | 85.895 | 900 | 3 | 3 | Bare Polyurethane Foam Low Density 5 | Other | 14.7 | 0.0122 | 1.88 | 0.6312718
0.2821 | 85.895 | 900 | 3 | 3 | Bare Polyurethane Foam Low Density 5 | Other | 15 | 0.0121 | 1.88 | 0.6312718
0.2821 | 85.895 | 900 | 3 | 3 | Bare Polyurethane Foam Low Density 5 | Other | 15.4 | 0.0126 | 1.88 | 0.6312718
0.2821 | 85.895 | 900 | 3 | 3 | Bare Polyurethane Foam Low Density 5 | Other | 15.8 | 0.0127 | 1.88 | 0.6312718
0.2821 | 85.895 | 900 | 3 | 3 | Bare Polyurethane Foam Low Density 5 | Other | 15.9 | 0.0127 | 1.88 | 0.6312718
0.2821 | 85.895 | 900 | 3 | 3 | Bare Polyurethane Foam Low Density 5 | Other | 16 | 0.0125 | 1.88 | 0.6312718
0.2821 | 85.895 | 900 | 3 | 3 | Bare Polyurethane Foam Low Density 5 | Other | 16.4 | 0.0128 | 1.88 | 0.6312718
0.2821 | 85.895 | 900 | 3 | 3 | Bare Polyurethane Foam Low Density 5 | Other | 16.6 | 0.0126 | 1.88 | 0.6312718
0.2821 | 85.895 | 900 | 3 | 3 | Bare Polyurethane Foam Low Density 5 | Other | 17 | 0.0127 | 1.88 | 0.6312718
0.2821 | 85.895 | 900 | 3 | 3 | Bare Polyurethane Foam Low Density 5 | Other | 17.4 | 0.0126 | 1.88 | 0.6312718
0.2821 | 85.895 | 900 | 3 | 3 | Bare Polyurethane Foam Low Density 5 | Other | 17.6 | 0.0126 | 1.88 | 0.6312718
0.2821 | 85.895 | 900 | 3 | 3 | Bare Polyurethane Foam Low Density 5 | Other | 17.8 | 0.0124 | 1.88 | 0.6312718
0.2821 | 85.895 | 900 | 3 | 3 | Bare Polyurethane Foam Low Density 5 | Other | 18.2 | 0.0124 | 1.88 | 0.6312718
0.2821 | 85.895 | 900 | 3 | 3 | Bare Polyurethane Foam Low Density 5 | Other | 18.3 | 0.0124 | 1.88 | 0.6312718
0.2821 | 85.895 | 900 | 3 | 3 | Bare Polyurethane Foam Low Density 5 | Other | 18.8 | 0.0123 | 1.88 | 0.6312718
0.2821 | 85.895 | 900 | 3 | 3 | Bare Polyurethane Foam Low Density 5 | Other | 18.9 | 0.0122 | 1.88 | 0.6312718
0.2821 | 85.895 | 900 | 3 | 3 | Bare Polyurethane Foam Low Density 5 | Other | 19 | 0.0122 | 1.88 | 0.6312718
0.2821 | 85.895 | 900 | 3 | 3 | Bare Polyurethane Foam Low Density 5 | Other | 19.9 | 0.0121 | 1.88 | 0.6312718
0.2821 | 85.895 | 900 | 3 | 3 | Bare Polyurethane Foam Low Density 5 | Other | 20.4 | 0.0122 | 1.88 | 0.6312718
0.2821 | 85.895 | 900 | 3 | 3 | Bare Polyurethane Foam Low Density 5 | Other | 21.2 | 0.0122 | 1.88 | 0.6312718
0.2821 | 85.895 | 900 | 3 | 3 | Bare Polyurethane Foam Low Density 5 | Other | 21.5 | 0.0122 | 1.88 | 0.6312718
0.2821 | 85.895 | 900 | 3 | 3 | Bare Polyurethane Foam Low Density 5 | Other | 21.7 | 0.0121 | 1.88 | 0.6312718
0.2821 | 85.895 | 900 | 3 | 3 | Bare Polyurethane Foam Low Density 5 | Other | 22.1 | 0.0124 | 1.88 | 0.6312718
0.2821 | 85.895 | 900 | 3 | 3 | Bare Polyurethane Foam Low Density 5 | Other | 22.3 | 0.0121 | 1.88 | 0.6312718
0.2821 | 85.895 | 900 | 3 | 3 | Bare Polyurethane Foam Low Density 5 | Other | 22.4 | 0.0255 | 1.88 | 0.6312718
0.2821 | 85.895 | 900 | 3 | 3 | Bare Polyurethane Foam Low Density 5 | Other | 22.8 | 0.166 | 1.88 | 0.6312718
0.2821 | 85.895 | 900 | 3 | 3 | Bare Polyurethane Foam Low Density 5 | Other | 22.9 | 0.212 | 1.88 | 0.6312718
0.2821 | 85.895 | 900 | 3 | 3 | Bare Polyurethane Foam Low Density 5 | Other | 23.4 | 0.652 | 1.88 | 0.6312718
0.2821 | 85.895 | 900 | 3 | 3 | Bare Polyurethane Foam Low Density 5 | Other | 23.9 | 1.15 | 1.88 | 0.6312718
0.2821 | 85.895 | 900 | 3 | 3 | Bare Polyurethane Foam Low Density 5 | Other | 24 | 1.32 | 1.88 | 0.6312718
0.2821 | 85.895 | 900 | 3 | 3 | Bare Polyurethane Foam Low Density 5 | Other | 24.3 | 1.53 | 1.88 | 0.6312718
0.2821 | 85.895 | 900 | 3 | 3 | Bare Polyurethane Foam Low Density 5 | Other | 24.6 | 1.88 | 1.88 | 0.6312718
0.2821 | 85.895 | 900 | 3 | 3 | Bare Polyurethane Foam Low Density 5 | Other | 24.9 | 0.851 | 1.88 | 0.6312718
0.2821 | 85.895 | 900 | 3 | 3 | Bare Polyurethane Foam Low Density 5 | Other | 25.5 | 0.734 | 1.88 | 0.6312718
0.2821 | 85.895 | 900 | 3 | 3 | Bare Polyurethane Foam Low Density 5 | Other | 25.6 | 0.806 | 1.88 | 0.6312718
0.2821 | 85.895 | 900 | 3 | 3 | Bare Polyurethane Foam Low Density 5 | Other | 25.7 | 0.84 | 1.88 | 0.6312718
0.2821 | 85.895 | 900 | 3 | 3 | Bare Polyurethane Foam Low Density 5 | Other | 25.9 | 0.959 | 1.88 | 0.6312718
0.2821 | 85.895 | 900 | 3 | 3 | Bare Polyurethane Foam Low Density 5 | Other | 26 | 0.961 | 1.88 | 0.6312718
0.2821 | 85.895 | 900 | 3 | 3 | Bare Polyurethane Foam Low Density 5 | Other | 26.2 | 0.843 | 1.88 | 0.6312718
0.2821 | 85.895 | 900 | 3 | 3 | Bare Polyurethane Foam Low Density 5 | Other | 26.4 | 0.837 | 1.88 | 0.6312718
0.2821 | 85.895 | 900 | 3 | 3 | Bare Polyurethane Foam Low Density 5 | Other | 26.8 | 0.773 | 1.88 | 0.6312718
0.2821 | 85.895 | 900 | 3 | 3 | Bare Polyurethane Foam Low Density 5 | Other | 26.9 | 0.641 | 1.88 | 0.6312718
0.2821 | 85.895 | 900 | 3 | 3 | Bare Polyurethane Foam Low Density 5 | Other | 27.1 | 0.776 | 1.88 | 0.6312718
0.2821 | 85.895 | 900 | 3 | 3 | Bare Polyurethane Foam Low Density 5 | Other | 27.6 | 0.347 | 1.88 | 0.6312718
0.2821 | 85.895 | 900 | 3 | 3 | Bare Polyurethane Foam Low Density 5 | Other | 27.8 | 0.394 | 1.88 | 0.6312718
0.2821 | 85.895 | 900 | 3 | 3 | Bare Polyurethane Foam Low Density 5 | Other | 29.1 | 0.571 | 1.88 | 0.6312718
0.2821 | 85.895 | 900 | 3 | 3 | Bare Polyurethane Foam Low Density 5 | Other | 29.2 | 0.575 | 1.88 | 0.6312718
0.2821 | 85.895 | 900 | 3 | 3 | Bare Polyurethane Foam Low Density 5 | Other | 29.4 | 0.558 | 1.88 | 0.6312718
0.2821 | 85.895 | 900 | 3 | 3 | Bare Polyurethane Foam Low Density 5 | Other | 30.2 | 0.801 | 1.88 | 0.6312718
0.2821 | 85.895 | 900 | 3 | 3 | Bare Polyurethane Foam Low Density 5 | Other | 30.3 | 0.821 | 1.88 | 0.6312718
0.2821 | 85.895 | 900 | 3 | 3 | Bare Polyurethane Foam Low Density 5 | Other | 31.4 | 1.13 | 1.88 | 0.6312718
0.2821 | 85.895 | 900 | 3 | 3 | Bare Polyurethane Foam Low Density 5 | Other | 31.6 | 1.22 | 1.88 | 0.6312718
0.2821 | 85.895 | 900 | 3 | 3 | Bare Polyurethane Foam Low Density 5 | Other | 31.8 | 1.31 | 1.88 | 0.6312718
0.2821 | 85.895 | 900 | 3 | 3 | Bare Polyurethane Foam Low Density 5 | Other | 32.3 | 1.46 | 1.88 | 0.6312718
0.2821 | 85.895 | 900 | 3 | 3 | Bare Polyurethane Foam Low Density 5 | Other | 32.7 | 1.59 | 1.88 | 0.6312718
0.2821 | 85.895 | 900 | 3 | 3 | Bare Polyurethane Foam Low Density 5 | Other | 33.2 | 1.7 | 1.88 | 0.6312718
0.2821 | 85.895 | 900 | 3 | 3 | Bare Polyurethane Foam Low Density 5 | Other | 33.4 | 1.75 | 1.88 | 0.6312718
0.2821 | 85.895 | 900 | 3 | 3 | Bare Polyurethane Foam Low Density 5 | Other | 33.5 | 1.77 | 1.88 | 0.6312718
0.2821 | 85.895 | 900 | 3 | 3 | Bare Polyurethane Foam Low Density 5 | Other | 34.2 | 2.08 | 1.88 | 0.6312718
0.2821 | 85.895 | 900 | 3 | 3 | Bare Polyurethane Foam Low Density 5 | Other | 34.6 | 2.22 | 1.88 | 0.6312718
0.2821 | 85.895 | 900 | 3 | 3 | Bare Polyurethane Foam Low Density 5 | Other | 34.7 | 2.23 | 1.88 | 0.6312718
0.2821 | 85.895 | 900 | 3 | 3 | Bare Polyurethane Foam Low Density 5 | Other | 34.9 | 2.25 | 1.88 | 0.6312718
0.2821 | 85.895 | 900 | 3 | 3 | Bare Polyurethane Foam Low Density 5 | Other | 35.2 | 2.14 | 1.88 | 0.6312718
0.2821 | 85.895 | 900 | 3 | 3 | Bare Polyurethane Foam Low Density 5 | Other | 35.5 | 2.29 | 1.88 | 0.6312718
0.2821 | 85.895 | 900 | 3 | 3 | Bare Polyurethane Foam Low Density 5 | Other | 35.7 | 2.24 | 1.88 | 0.6312718
0.2821 | 85.895 | 900 | 3 | 3 | Bare Polyurethane Foam Low Density 5 | Other | 35.8 | 2.25 | 1.88 | 0.6312718
0.2821 | 85.895 | 900 | 3 | 3 | Bare Polyurethane Foam Low Density 5 | Other | 35.8 | 2.24 | 1.88 | 0.6312718
0.2821 | 85.895 | 900 | 3 | 3 | Bare Polyurethane Foam Low Density 5 | Other | 36 | 2.26 | 1.88 | 0.6312718
0.2821 | 85.895 | 900 | 3 | 3 | Bare Polyurethane Foam Low Density 5 | Other | 36.1 | 2.27 | 1.88 | 0.6312718
0.2821 | 85.895 | 900 | 3 | 3 | Bare Polyurethane Foam Low Density 5 | Other | 36.2 | 2.31 | 1.88 | 0.6312718
0.2821 | 85.895 | 900 | 3 | 3 | Bare Polyurethane Foam Low Density 5 | Other | 36.6 | 2.22 | 1.88 | 0.6312718
0.2821 | 85.895 | 900 | 3 | 3 | Bare Polyurethane Foam Low Density 5 | Other | 36.7 | 2.24 | 1.88 | 0.6312718
0.2821 | 85.895 | 900 | 3 | 3 | Bare Polyurethane Foam Low Density 5 | Other | 37.2 | 2.47 | 1.88 | 0.6312718
0.2821 | 85.895 | 900 | 3 | 3 | Bare Polyurethane Foam Low Density 5 | Other | 37.6 | 2.51 | 1.88 | 0.6312718
0.2821 | 85.895 | 900 | 3 | 3 | Bare Polyurethane Foam Low Density 5 | Other | 38.4 | 2.01 | 1.88 | 0.6312718
0.2821 | 85.895 | 900 | 3 | 3 | Bare Polyurethane Foam Low Density 5 | Other | 39.1 | 2.27 | 1.88 | 0.6312718
0.2821 | 85.895 | 900 | 3 | 3 | Bare Polyurethane Foam Low Density 5 | Other | 39.4 | 2.28 | 1.88 | 0.6312718
0.2821 | 85.895 | 900 | 3 | 3 | Bare Polyurethane Foam Low Density 5 | Other | 39.4 | 2.25 | 1.88 | 0.6312718
0.2821 | 85.895 | 900 | 3 | 3 | Bare Polyurethane Foam Low Density 5 | Other | 39.9 | 2.27 | 1.88 | 0.6312718
0.2821 | 85.895 | 900 | 3 | 3 | Bare Polyurethane Foam Low Density 5 | Other | 40 | 2.27 | 1.88 | 0.6312718
0.2662 | 86.69 | 900 | 3 | 3 | Bare Polyurethane Foam Low Density 6 | Other | 0.00148 | 0.00714 | 2.08 | 0.7323679
0.2662 | 86.69 | 900 | 3 | 3 | Bare Polyurethane Foam Low Density 6 | Other | 0.602 | 0.0178 | 2.08 | 0.7323679
0.2662 | 86.69 | 900 | 3 | 3 | Bare Polyurethane Foam Low Density 6 | Other | 0.842 | 0.0176 | 2.08 | 0.7323679
0.2662 | 86.69 | 900 | 3 | 3 | Bare Polyurethane Foam Low Density 6 | Other | 1.04 | 0.0178 | 2.08 | 0.7323679
0.2662 | 86.69 | 900 | 3 | 3 | Bare Polyurethane Foam Low Density 6 | Other | 1.16 | 0.0177 | 2.08 | 0.7323679
0.2662 | 86.69 | 900 | 3 | 3 | Bare Polyurethane Foam Low Density 6 | Other | 1.6 | 0.0173 | 2.08 | 0.7323679
0.2662 | 86.69 | 900 | 3 | 3 | Bare Polyurethane Foam Low Density 6 | Other | 1.72 | 0.0175 | 2.08 | 0.7323679
0.2662 | 86.69 | 900 | 3 | 3 | Bare Polyurethane Foam Low Density 6 | Other | 2.16 | 0.0179 | 2.08 | 0.7323679
0.2662 | 86.69 | 900 | 3 | 3 | Bare Polyurethane Foam Low Density 6 | Other | 2.28 | 0.018 | 2.08 | 0.7323679
0.2662 | 86.69 | 900 | 3 | 3 | Bare Polyurethane Foam Low Density 6 | Other | 2.6 | 0.018 | 2.08 | 0.7323679
0.2662 | 86.69 | 900 | 3 | 3 | Bare Polyurethane Foam Low Density 6 | Other | 2.68 | 0.018 | 2.08 | 0.7323679
0.2662 | 86.69 | 900 | 3 | 3 | Bare Polyurethane Foam Low Density 6 | Other | 3.28 | 0.0173 | 2.08 | 0.7323679
0.2662 | 86.69 | 900 | 3 | 3 | Bare Polyurethane Foam Low Density 6 | Other | 4 | 0.0173 | 2.08 | 0.7323679
0.2662 | 86.69 | 900 | 3 | 3 | Bare Polyurethane Foam Low Density 6 | Other | 4.2 | 0.0176 | 2.08 | 0.7323679
0.2662 | 86.69 | 900 | 3 | 3 | Bare Polyurethane Foam Low Density 6 | Other | 4.36 | 0.0176 | 2.08 | 0.7323679
0.2662 | 86.69 | 900 | 3 | 3 | Bare Polyurethane Foam Low Density 6 | Other | 4.44 | 0.0177 | 2.08 | 0.7323679
0.2662 | 86.69 | 900 | 3 | 3 | Bare Polyurethane Foam Low Density 6 | Other | 4.64 | 0.0175 | 2.08 | 0.7323679
0.2662 | 86.69 | 900 | 3 | 3 | Bare Polyurethane Foam Low Density 6 | Other | 4.8 | 0.0176 | 2.08 | 0.7323679
0.2662 | 86.69 | 900 | 3 | 3 | Bare Polyurethane Foam Low Density 6 | Other | 4.88 | 0.0177 | 2.08 | 0.7323679
0.2662 | 86.69 | 900 | 3 | 3 | Bare Polyurethane Foam Low Density 6 | Other | 5.4 | 0.0169 | 2.08 | 0.7323679
0.2662 | 86.69 | 900 | 3 | 3 | Bare Polyurethane Foam Low Density 6 | Other | 5.76 | 0.0172 | 2.08 | 0.7323679
0.2662 | 86.69 | 900 | 3 | 3 | Bare Polyurethane Foam Low Density 6 | Other | 5.92 | 0.0174 | 2.08 | 0.7323679
0.2662 | 86.69 | 900 | 3 | 3 | Bare Polyurethane Foam Low Density 6 | Other | 6.04 | 0.0172 | 2.08 | 0.7323679
0.2662 | 86.69 | 900 | 3 | 3 | Bare Polyurethane Foam Low Density 6 | Other | 6.08 | 0.0171 | 2.08 | 0.7323679
0.2662 | 86.69 | 900 | 3 | 3 | Bare Polyurethane Foam Low Density 6 | Other | 6.2 | 0.0174 | 2.08 | 0.7323679
0.2662 | 86.69 | 900 | 3 | 3 | Bare Polyurethane Foam Low Density 6 | Other | 6.28 | 0.017 | 2.08 | 0.7323679
0.2662 | 86.69 | 900 | 3 | 3 | Bare Polyurethane Foam Low Density 6 | Other | 6.72 | 0.017 | 2.08 | 0.7323679
0.2662 | 86.69 | 900 | 3 | 3 | Bare Polyurethane Foam Low Density 6 | Other | 7 | 0.0166 | 2.08 | 0.7323679
0.2662 | 86.69 | 900 | 3 | 3 | Bare Polyurethane Foam Low Density 6 | Other | 7.2 | 0.0169 | 2.08 | 0.7323679
0.2662 | 86.69 | 900 | 3 | 3 | Bare Polyurethane Foam Low Density 6 | Other | 7.68 | 0.0168 | 2.08 | 0.7323679
0.2662 | 86.69 | 900 | 3 | 3 | Bare Polyurethane Foam Low Density 6 | Other | 7.96 | 0.017 | 2.08 | 0.7323679
0.2662 | 86.69 | 900 | 3 | 3 | Bare Polyurethane Foam Low Density 6 | Other | 8 | 0.0169 | 2.08 | 0.7323679
0.2662 | 86.69 | 900 | 3 | 3 | Bare Polyurethane Foam Low Density 6 | Other | 8.32 | 0.0169 | 2.08 | 0.7323679
0.2662 | 86.69 | 900 | 3 | 3 | Bare Polyurethane Foam Low Density 6 | Other | 8.84 | 0.017 | 2.08 | 0.7323679
0.2662 | 86.69 | 900 | 3 | 3 | Bare Polyurethane Foam Low Density 6 | Other | 9.12 | 0.0171 | 2.08 | 0.7323679
0.2662 | 86.69 | 900 | 3 | 3 | Bare Polyurethane Foam Low Density 6 | Other | 9.2 | 0.0169 | 2.08 | 0.7323679
0.2662 | 86.69 | 900 | 3 | 3 | Bare Polyurethane Foam Low Density 6 | Other | 9.48 | 0.0167 | 2.08 | 0.7323679
0.2662 | 86.69 | 900 | 3 | 3 | Bare Polyurethane Foam Low Density 6 | Other | 9.6 | 0.0166 | 2.08 | 0.7323679
0.2662 | 86.69 | 900 | 3 | 3 | Bare Polyurethane Foam Low Density 6 | Other | 9.68 | 0.0169 | 2.08 | 0.7323679
0.2662 | 86.69 | 900 | 3 | 3 | Bare Polyurethane Foam Low Density 6 | Other | 9.96 | 0.0182 | 2.08 | 0.7323679
0.2662 | 86.69 | 900 | 3 | 3 | Bare Polyurethane Foam Low Density 6 | Other | 10.1 | 0.0178 | 2.08 | 0.7323679
0.2662 | 86.69 | 900 | 3 | 3 | Bare Polyurethane Foam Low Density 6 | Other | 10.2 | 0.018 | 2.08 | 0.7323679
0.2662 | 86.69 | 900 | 3 | 3 | Bare Polyurethane Foam Low Density 6 | Other | 10.4 | 0.0184 | 2.08 | 0.7323679
0.2662 | 86.69 | 900 | 3 | 3 | Bare Polyurethane Foam Low Density 6 | Other | 11.1 | 0.0183 | 2.08 | 0.7323679
0.2662 | 86.69 | 900 | 3 | 3 | Bare Polyurethane Foam Low Density 6 | Other | 11.4 | 0.0194 | 2.08 | 0.7323679
0.2662 | 86.69 | 900 | 3 | 3 | Bare Polyurethane Foam Low Density 6 | Other | 11.4 | 0.0195 | 2.08 | 0.7323679
0.2662 | 86.69 | 900 | 3 | 3 | Bare Polyurethane Foam Low Density 6 | Other | 11.6 | 0.0198 | 2.08 | 0.7323679
0.2662 | 86.69 | 900 | 3 | 3 | Bare Polyurethane Foam Low Density 6 | Other | 11.9 | 0.0211 | 2.08 | 0.7323679
0.2662 | 86.69 | 900 | 3 | 3 | Bare Polyurethane Foam Low Density 6 | Other | 12.2 | 0.0205 | 2.08 | 0.7323679
0.2662 | 86.69 | 900 | 3 | 3 | Bare Polyurethane Foam Low Density 6 | Other | 12.9 | 0.0194 | 2.08 | 0.7323679
0.2662 | 86.69 | 900 | 3 | 3 | Bare Polyurethane Foam Low Density 6 | Other | 13 | 0.0198 | 2.08 | 0.7323679
0.2662 | 86.69 | 900 | 3 | 3 | Bare Polyurethane Foam Low Density 6 | Other | 13.8 | 0.0205 | 2.08 | 0.7323679
0.2662 | 86.69 | 900 | 3 | 3 | Bare Polyurethane Foam Low Density 6 | Other | 13.9 | 0.0204 | 2.08 | 0.7323679
0.2662 | 86.69 | 900 | 3 | 3 | Bare Polyurethane Foam Low Density 6 | Other | 14.8 | 0.0209 | 2.08 | 0.7323679
0.2662 | 86.69 | 900 | 3 | 3 | Bare Polyurethane Foam Low Density 6 | Other | 16 | 0.0205 | 2.08 | 0.7323679
0.2662 | 86.69 | 900 | 3 | 3 | Bare Polyurethane Foam Low Density 6 | Other | 16.8 | 0.0211 | 2.08 | 0.7323679
0.2662 | 86.69 | 900 | 3 | 3 | Bare Polyurethane Foam Low Density 6 | Other | 17.6 | 0.0211 | 2.08 | 0.7323679
0.2662 | 86.69 | 900 | 3 | 3 | Bare Polyurethane Foam Low Density 6 | Other | 18.1 | 0.0207 | 2.08 | 0.7323679
0.2662 | 86.69 | 900 | 3 | 3 | Bare Polyurethane Foam Low Density 6 | Other | 18.2 | 0.0205 | 2.08 | 0.7323679
0.2662 | 86.69 | 900 | 3 | 3 | Bare Polyurethane Foam Low Density 6 | Other | 18.2 | 0.0203 | 2.08 | 0.7323679
0.2662 | 86.69 | 900 | 3 | 3 | Bare Polyurethane Foam Low Density 6 | Other | 18.8 | 0.0195 | 2.08 | 0.7323679
0.2662 | 86.69 | 900 | 3 | 3 | Bare Polyurethane Foam Low Density 6 | Other | 19.1 | 0.02 | 2.08 | 0.7323679
0.2662 | 86.69 | 900 | 3 | 3 | Bare Polyurethane Foam Low Density 6 | Other | 19.4 | 0.0195 | 2.08 | 0.7323679
0.2662 | 86.69 | 900 | 3 | 3 | Bare Polyurethane Foam Low Density 6 | Other | 19.4 | 0.0195 | 2.08 | 0.7323679
0.2662 | 86.69 | 900 | 3 | 3 | Bare Polyurethane Foam Low Density 6 | Other | 19.5 | 0.0195 | 2.08 | 0.7323679
0.2662 | 86.69 | 900 | 3 | 3 | Bare Polyurethane Foam Low Density 6 | Other | 19.6 | 0.0193 | 2.08 | 0.7323679
0.2662 | 86.69 | 900 | 3 | 3 | Bare Polyurethane Foam Low Density 6 | Other | 19.7 | 0.0192 | 2.08 | 0.7323679
0.2662 | 86.69 | 900 | 3 | 3 | Bare Polyurethane Foam Low Density 6 | Other | 20 | 0.0189 | 2.08 | 0.7323679
0.2662 | 86.69 | 900 | 3 | 3 | Bare Polyurethane Foam Low Density 6 | Other | 20 | 0.019 | 2.08 | 0.7323679
0.2662 | 86.69 | 900 | 3 | 3 | Bare Polyurethane Foam Low Density 6 | Other | 20.6 | 0.0198 | 2.08 | 0.7323679
0.2662 | 86.69 | 900 | 3 | 3 | Bare Polyurethane Foam Low Density 6 | Other | 20.8 | 0.02 | 2.08 | 0.7323679
0.2662 | 86.69 | 900 | 3 | 3 | Bare Polyurethane Foam Low Density 6 | Other | 21 | 0.0202 | 2.08 | 0.7323679
0.2662 | 86.69 | 900 | 3 | 3 | Bare Polyurethane Foam Low Density 6 | Other | 21.3 | 0.0199 | 2.08 | 0.7323679
0.2662 | 86.69 | 900 | 3 | 3 | Bare Polyurethane Foam Low Density 6 | Other | 21.5 | 0.0203 | 2.08 | 0.7323679
0.2662 | 86.69 | 900 | 3 | 3 | Bare Polyurethane Foam Low Density 6 | Other | 21.7 | 0.0195 | 2.08 | 0.7323679
0.2662 | 86.69 | 900 | 3 | 3 | Bare Polyurethane Foam Low Density 6 | Other | 21.8 | 0.0194 | 2.08 | 0.7323679
0.2662 | 86.69 | 900 | 3 | 3 | Bare Polyurethane Foam Low Density 6 | Other | 22 | 0.0192 | 2.08 | 0.7323679
0.2662 | 86.69 | 900 | 3 | 3 | Bare Polyurethane Foam Low Density 6 | Other | 22.2 | 0.0188 | 2.08 | 0.7323679
0.2662 | 86.69 | 900 | 3 | 3 | Bare Polyurethane Foam Low Density 6 | Other | 22.9 | 0.0727 | 2.08 | 0.7323679
0.2662 | 86.69 | 900 | 3 | 3 | Bare Polyurethane Foam Low Density 6 | Other | 23.4 | 0.191 | 2.08 | 0.7323679
0.2662 | 86.69 | 900 | 3 | 3 | Bare Polyurethane Foam Low Density 6 | Other | 23.5 | 0.249 | 2.08 | 0.7323679
0.2662 | 86.69 | 900 | 3 | 3 | Bare Polyurethane Foam Low Density 6 | Other | 23.7 | 0.369 | 2.08 | 0.7323679
0.2662 | 86.69 | 900 | 3 | 3 | Bare Polyurethane Foam Low Density 6 | Other | 23.9 | 0.54 | 2.08 | 0.7323679
0.2662 | 86.69 | 900 | 3 | 3 | Bare Polyurethane Foam Low Density 6 | Other | 24.2 | 0.741 | 2.08 | 0.7323679
0.2662 | 86.69 | 900 | 3 | 3 | Bare Polyurethane Foam Low Density 6 | Other | 24.8 | 1.43 | 2.08 | 0.7323679
0.2662 | 86.69 | 900 | 3 | 3 | Bare Polyurethane Foam Low Density 6 | Other | 25.4 | 2.03 | 2.08 | 0.7323679
0.2662 | 86.69 | 900 | 3 | 3 | Bare Polyurethane Foam Low Density 6 | Other | 25.8 | 0.988 | 2.08 | 0.7323679
0.2662 | 86.69 | 900 | 3 | 3 | Bare Polyurethane Foam Low Density 6 | Other | 26 | 1.09 | 2.08 | 0.7323679
0.2662 | 86.69 | 900 | 3 | 3 | Bare Polyurethane Foam Low Density 6 | Other | 27.6 | 0.494 | 2.08 | 0.7323679
0.2662 | 86.69 | 900 | 3 | 3 | Bare Polyurethane Foam Low Density 6 | Other | 27.8 | 0.479 | 2.08 | 0.7323679
0.2662 | 86.69 | 900 | 3 | 3 | Bare Polyurethane Foam Low Density 6 | Other | 28.9 | 0.388 | 2.08 | 0.7323679
0.2662 | 86.69 | 900 | 3 | 3 | Bare Polyurethane Foam Low Density 6 | Other | 29.1 | 0.425 | 2.08 | 0.7323679
0.2662 | 86.69 | 900 | 3 | 3 | Bare Polyurethane Foam Low Density 6 | Other | 29.4 | 0.359 | 2.08 | 0.7323679
0.2662 | 86.69 | 900 | 3 | 3 | Bare Polyurethane Foam Low Density 6 | Other | 29.8 | 0.448 | 2.08 | 0.7323679
0.2662 | 86.69 | 900 | 3 | 3 | Bare Polyurethane Foam Low Density 6 | Other | 29.9 | 0.47 | 2.08 | 0.7323679
0.2662 | 86.69 | 900 | 3 | 3 | Bare Polyurethane Foam Low Density 6 | Other | 30.3 | 0.582 | 2.08 | 0.7323679
0.2662 | 86.69 | 900 | 3 | 3 | Bare Polyurethane Foam Low Density 6 | Other | 30.5 | 0.649 | 2.08 | 0.7323679
0.2662 | 86.69 | 900 | 3 | 3 | Bare Polyurethane Foam Low Density 6 | Other | 31 | 0.762 | 2.08 | 0.7323679
0.2662 | 86.69 | 900 | 3 | 3 | Bare Polyurethane Foam Low Density 6 | Other | 31.5 | 0.925 | 2.08 | 0.7323679
0.2662 | 86.69 | 900 | 3 | 3 | Bare Polyurethane Foam Low Density 6 | Other | 31.6 | 0.952 | 2.08 | 0.7323679
0.2662 | 86.69 | 900 | 3 | 3 | Bare Polyurethane Foam Low Density 6 | Other | 31.9 | 1.1 | 2.08 | 0.7323679
0.2662 | 86.69 | 900 | 3 | 3 | Bare Polyurethane Foam Low Density 6 | Other | 32 | 1.17 | 2.08 | 0.7323679
0.2662 | 86.69 | 900 | 3 | 3 | Bare Polyurethane Foam Low Density 6 | Other | 32.3 | 1.26 | 2.08 | 0.7323679
0.2662 | 86.69 | 900 | 3 | 3 | Bare Polyurethane Foam Low Density 6 | Other | 32.6 | 1.38 | 2.08 | 0.7323679
0.2662 | 86.69 | 900 | 3 | 3 | Bare Polyurethane Foam Low Density 6 | Other | 32.7 | 1.4 | 2.08 | 0.7323679
0.2662 | 86.69 | 900 | 3 | 3 | Bare Polyurethane Foam Low Density 6 | Other | 32.8 | 1.43 | 2.08 | 0.7323679
0.2662 | 86.69 | 900 | 3 | 3 | Bare Polyurethane Foam Low Density 6 | Other | 34 | 1.76 | 2.08 | 0.7323679
0.2662 | 86.69 | 900 | 3 | 3 | Bare Polyurethane Foam Low Density 6 | Other | 34.1 | 1.78 | 2.08 | 0.7323679
0.2662 | 86.69 | 900 | 3 | 3 | Bare Polyurethane Foam Low Density 6 | Other | 34.4 | 1.94 | 2.08 | 0.7323679
0.2662 | 86.69 | 900 | 3 | 3 | Bare Polyurethane Foam Low Density 6 | Other | 34.7 | 2.04 | 2.08 | 0.7323679
0.2662 | 86.69 | 900 | 3 | 3 | Bare Polyurethane Foam Low Density 6 | Other | 34.8 | 2.06 | 2.08 | 0.7323679
0.2662 | 86.69 | 900 | 3 | 3 | Bare Polyurethane Foam Low Density 6 | Other | 35.3 | 2.25 | 2.08 | 0.7323679
0.2662 | 86.69 | 900 | 3 | 3 | Bare Polyurethane Foam Low Density 6 | Other | 35.7 | 2.35 | 2.08 | 0.7323679
0.2662 | 86.69 | 900 | 3 | 3 | Bare Polyurethane Foam Low Density 6 | Other | 36.4 | 2.54 | 2.08 | 0.7323679
0.2662 | 86.69 | 900 | 3 | 3 | Bare Polyurethane Foam Low Density 6 | Other | 37.4 | 2.76 | 2.08 | 0.7323679
0.2662 | 86.69 | 900 | 3 | 3 | Bare Polyurethane Foam Low Density 6 | Other | 37.6 | 2.79 | 2.08 | 0.7323679
0.2662 | 86.69 | 900 | 3 | 3 | Bare Polyurethane Foam Low Density 6 | Other | 37.7 | 2.79 | 2.08 | 0.7323679
0.2662 | 86.69 | 900 | 3 | 3 | Bare Polyurethane Foam Low Density 6 | Other | 38.3 | 2.95 | 2.08 | 0.7323679
0.2662 | 86.69 | 900 | 3 | 3 | Bare Polyurethane Foam Low Density 6 | Other | 38.8 | 2.87 | 2.08 | 0.7323679
0.2662 | 86.69 | 900 | 3 | 3 | Bare Polyurethane Foam Low Density 6 | Other | 38.8 | 2.89 | 2.08 | 0.7323679
0.2662 | 86.69 | 900 | 3 | 3 | Bare Polyurethane Foam Low Density 6 | Other | 39.6 | 2.88 | 2.08 | 0.7323679
0.2662 | 86.69 | 900 | 3 | 3 | Bare Polyurethane Foam Low Density 6 | Other | 40 | 2.96 | 2.08 | 0.7323679
0.2301 | 88.495 | 900 | 3 | 3 | Bare Polyurethane Foam Low Density 7 | Other | 0.00223 | 0.00662 | 1.79 | 0.5822156
0.2301 | 88.495 | 900 | 3 | 3 | Bare Polyurethane Foam Low Density 7 | Other | 0.161 | 0.00701 | 1.79 | 0.5822156
0.2301 | 88.495 | 900 | 3 | 3 | Bare Polyurethane Foam Low Density 7 | Other | 1.8 | 0.00951 | 1.79 | 0.5822156
0.2301 | 88.495 | 900 | 3 | 3 | Bare Polyurethane Foam Low Density 7 | Other | 2.16 | 0.00964 | 1.79 | 0.5822156
0.2301 | 88.495 | 900 | 3 | 3 | Bare Polyurethane Foam Low Density 7 | Other | 2.6 | 0.00963 | 1.79 | 0.5822156
0.2301 | 88.495 | 900 | 3 | 3 | Bare Polyurethane Foam Low Density 7 | Other | 2.84 | 0.00965 | 1.79 | 0.5822156
0.2301 | 88.495 | 900 | 3 | 3 | Bare Polyurethane Foam Low Density 7 | Other | 3.28 | 0.00962 | 1.79 | 0.5822156
0.2301 | 88.495 | 900 | 3 | 3 | Bare Polyurethane Foam Low Density 7 | Other | 3.44 | 0.00959 | 1.79 | 0.5822156
0.2301 | 88.495 | 900 | 3 | 3 | Bare Polyurethane Foam Low Density 7 | Other | 4.44 | 0.00966 | 1.79 | 0.5822156
0.2301 | 88.495 | 900 | 3 | 3 | Bare Polyurethane Foam Low Density 7 | Other | 4.72 | 0.00959 | 1.79 | 0.5822156
0.2301 | 88.495 | 900 | 3 | 3 | Bare Polyurethane Foam Low Density 7 | Other | 5.48 | 0.00963 | 1.79 | 0.5822156
0.2301 | 88.495 | 900 | 3 | 3 | Bare Polyurethane Foam Low Density 7 | Other | 5.76 | 0.00958 | 1.79 | 0.5822156
0.2301 | 88.495 | 900 | 3 | 3 | Bare Polyurethane Foam Low Density 7 | Other | 6.36 | 0.00967 | 1.79 | 0.5822156
0.2301 | 88.495 | 900 | 3 | 3 | Bare Polyurethane Foam Low Density 7 | Other | 6.44 | 0.00971 | 1.79 | 0.5822156
0.2301 | 88.495 | 900 | 3 | 3 | Bare Polyurethane Foam Low Density 7 | Other | 6.8 | 0.00965 | 1.79 | 0.5822156
0.2301 | 88.495 | 900 | 3 | 3 | Bare Polyurethane Foam Low Density 7 | Other | 7.2 | 0.0097 | 1.79 | 0.5822156
0.2301 | 88.495 | 900 | 3 | 3 | Bare Polyurethane Foam Low Density 7 | Other | 7.24 | 0.00959 | 1.79 | 0.5822156
0.2301 | 88.495 | 900 | 3 | 3 | Bare Polyurethane Foam Low Density 7 | Other | 7.44 | 0.0095 | 1.79 | 0.5822156
0.2301 | 88.495 | 900 | 3 | 3 | Bare Polyurethane Foam Low Density 7 | Other | 7.68 | 0.00961 | 1.79 | 0.5822156
0.2301 | 88.495 | 900 | 3 | 3 | Bare Polyurethane Foam Low Density 7 | Other | 9.48 | 0.00963 | 1.79 | 0.5822156
0.2301 | 88.495 | 900 | 3 | 3 | Bare Polyurethane Foam Low Density 7 | Other | 9.56 | 0.00965 | 1.79 | 0.5822156
0.2301 | 88.495 | 900 | 3 | 3 | Bare Polyurethane Foam Low Density 7 | Other | 9.96 | 0.00958 | 1.79 | 0.5822156
0.2301 | 88.495 | 900 | 3 | 3 | Bare Polyurethane Foam Low Density 7 | Other | 10.4 | 0.0104 | 1.79 | 0.5822156
0.2301 | 88.495 | 900 | 3 | 3 | Bare Polyurethane Foam Low Density 7 | Other | 10.6 | 0.0104 | 1.79 | 0.5822156
0.2301 | 88.495 | 900 | 3 | 3 | Bare Polyurethane Foam Low Density 7 | Other | 10.7 | 0.0105 | 1.79 | 0.5822156
0.2301 | 88.495 | 900 | 3 | 3 | Bare Polyurethane Foam Low Density 7 | Other | 10.9 | 0.0104 | 1.79 | 0.5822156
0.2301 | 88.495 | 900 | 3 | 3 | Bare Polyurethane Foam Low Density 7 | Other | 11.2 | 0.0104 | 1.79 | 0.5822156
0.2301 | 88.495 | 900 | 3 | 3 | Bare Polyurethane Foam Low Density 7 | Other | 11.3 | 0.0105 | 1.79 | 0.5822156
0.2301 | 88.495 | 900 | 3 | 3 | Bare Polyurethane Foam Low Density 7 | Other | 11.6 | 0.0105 | 1.79 | 0.5822156
0.2301 | 88.495 | 900 | 3 | 3 | Bare Polyurethane Foam Low Density 7 | Other | 12 | 0.0113 | 1.79 | 0.5822156
0.2301 | 88.495 | 900 | 3 | 3 | Bare Polyurethane Foam Low Density 7 | Other | 12 | 0.0112 | 1.79 | 0.5822156
0.2301 | 88.495 | 900 | 3 | 3 | Bare Polyurethane Foam Low Density 7 | Other | 12.2 | 0.0116 | 1.79 | 0.5822156
0.2301 | 88.495 | 900 | 3 | 3 | Bare Polyurethane Foam Low Density 7 | Other | 12.9 | 0.0117 | 1.79 | 0.5822156
0.2301 | 88.495 | 900 | 3 | 3 | Bare Polyurethane Foam Low Density 7 | Other | 13.2 | 0.0113 | 1.79 | 0.5822156
0.2301 | 88.495 | 900 | 3 | 3 | Bare Polyurethane Foam Low Density 7 | Other | 13.3 | 0.0108 | 1.79 | 0.5822156
0.2301 | 88.495 | 900 | 3 | 3 | Bare Polyurethane Foam Low Density 7 | Other | 13.4 | 0.0109 | 1.79 | 0.5822156
0.2301 | 88.495 | 900 | 3 | 3 | Bare Polyurethane Foam Low Density 7 | Other | 14.6 | 0.0105 | 1.79 | 0.5822156
0.2301 | 88.495 | 900 | 3 | 3 | Bare Polyurethane Foam Low Density 7 | Other | 14.9 | 0.0106 | 1.79 | 0.5822156
0.2301 | 88.495 | 900 | 3 | 3 | Bare Polyurethane Foam Low Density 7 | Other | 15 | 0.0104 | 1.79 | 0.5822156
0.2301 | 88.495 | 900 | 3 | 3 | Bare Polyurethane Foam Low Density 7 | Other | 15.4 | 0.0105 | 1.79 | 0.5822156
0.2301 | 88.495 | 900 | 3 | 3 | Bare Polyurethane Foam Low Density 7 | Other | 15.6 | 0.0106 | 1.79 | 0.5822156
0.2301 | 88.495 | 900 | 3 | 3 | Bare Polyurethane Foam Low Density 7 | Other | 16.3 | 0.0106 | 1.79 | 0.5822156
0.2301 | 88.495 | 900 | 3 | 3 | Bare Polyurethane Foam Low Density 7 | Other | 16.8 | 0.0107 | 1.79 | 0.5822156
0.2301 | 88.495 | 900 | 3 | 3 | Bare Polyurethane Foam Low Density 7 | Other | 16.9 | 0.0106 | 1.79 | 0.5822156
0.2301 | 88.495 | 900 | 3 | 3 | Bare Polyurethane Foam Low Density 7 | Other | 17.4 | 0.0106 | 1.79 | 0.5822156
0.2301 | 88.495 | 900 | 3 | 3 | Bare Polyurethane Foam Low Density 7 | Other | 17.9 | 0.0106 | 1.79 | 0.5822156
0.2301 | 88.495 | 900 | 3 | 3 | Bare Polyurethane Foam Low Density 7 | Other | 18.6 | 0.0105 | 1.79 | 0.5822156
0.2301 | 88.495 | 900 | 3 | 3 | Bare Polyurethane Foam Low Density 7 | Other | 19.4 | 0.0105 | 1.79 | 0.5822156
0.2301 | 88.495 | 900 | 3 | 3 | Bare Polyurethane Foam Low Density 7 | Other | 19.6 | 0.0105 | 1.79 | 0.5822156
0.2301 | 88.495 | 900 | 3 | 3 | Bare Polyurethane Foam Low Density 7 | Other | 19.8 | 0.0106 | 1.79 | 0.5822156
0.2301 | 88.495 | 900 | 3 | 3 | Bare Polyurethane Foam Low Density 7 | Other | 20 | 0.0104 | 1.79 | 0.5822156
0.2301 | 88.495 | 900 | 3 | 3 | Bare Polyurethane Foam Low Density 7 | Other | 20.4 | 0.0105 | 1.79 | 0.5822156
0.2301 | 88.495 | 900 | 3 | 3 | Bare Polyurethane Foam Low Density 7 | Other | 21 | 0.0104 | 1.79 | 0.5822156
0.2301 | 88.495 | 900 | 3 | 3 | Bare Polyurethane Foam Low Density 7 | Other | 21.2 | 0.0105 | 1.79 | 0.5822156
0.2301 | 88.495 | 900 | 3 | 3 | Bare Polyurethane Foam Low Density 7 | Other | 21.8 | 0.0105 | 1.79 | 0.5822156
0.2301 | 88.495 | 900 | 3 | 3 | Bare Polyurethane Foam Low Density 7 | Other | 22.2 | 0.0106 | 1.79 | 0.5822156
0.2301 | 88.495 | 900 | 3 | 3 | Bare Polyurethane Foam Low Density 7 | Other | 22.6 | 0.0104 | 1.79 | 0.5822156
0.2301 | 88.495 | 900 | 3 | 3 | Bare Polyurethane Foam Low Density 7 | Other | 22.9 | 0.0249 | 1.79 | 0.5822156
0.2301 | 88.495 | 900 | 3 | 3 | Bare Polyurethane Foam Low Density 7 | Other | 22.9 | 0.0297 | 1.79 | 0.5822156
0.2301 | 88.495 | 900 | 3 | 3 | Bare Polyurethane Foam Low Density 7 | Other | 24 | 0.533 | 1.79 | 0.5822156
0.2301 | 88.495 | 900 | 3 | 3 | Bare Polyurethane Foam Low Density 7 | Other | 24.3 | 0.761 | 1.79 | 0.5822156
0.2301 | 88.495 | 900 | 3 | 3 | Bare Polyurethane Foam Low Density 7 | Other | 24.6 | 1.01 | 1.79 | 0.5822156
0.2301 | 88.495 | 900 | 3 | 3 | Bare Polyurethane Foam Low Density 7 | Other | 25.1 | 1.55 | 1.79 | 0.5822156
0.2301 | 88.495 | 900 | 3 | 3 | Bare Polyurethane Foam Low Density 7 | Other | 25.4 | 1.59 | 1.79 | 0.5822156
0.2301 | 88.495 | 900 | 3 | 3 | Bare Polyurethane Foam Low Density 7 | Other | 26.7 | 0.551 | 1.79 | 0.5822156
0.2301 | 88.495 | 900 | 3 | 3 | Bare Polyurethane Foam Low Density 7 | Other | 26.8 | 0.572 | 1.79 | 0.5822156
0.2301 | 88.495 | 900 | 3 | 3 | Bare Polyurethane Foam Low Density 7 | Other | 27.1 | 0.545 | 1.79 | 0.5822156
0.2301 | 88.495 | 900 | 3 | 3 | Bare Polyurethane Foam Low Density 7 | Other | 27.2 | 0.584 | 1.79 | 0.5822156
0.2301 | 88.495 | 900 | 3 | 3 | Bare Polyurethane Foam Low Density 7 | Other | 27.4 | 0.542 | 1.79 | 0.5822156
0.2301 | 88.495 | 900 | 3 | 3 | Bare Polyurethane Foam Low Density 7 | Other | 27.9 | 0.413 | 1.79 | 0.5822156
0.2301 | 88.495 | 900 | 3 | 3 | Bare Polyurethane Foam Low Density 7 | Other | 28 | 0.412 | 1.79 | 0.5822156
0.2301 | 88.495 | 900 | 3 | 3 | Bare Polyurethane Foam Low Density 7 | Other | 28.2 | 0.442 | 1.79 | 0.5822156
0.2301 | 88.495 | 900 | 3 | 3 | Bare Polyurethane Foam Low Density 7 | Other | 28.2 | 0.464 | 1.79 | 0.5822156
0.2301 | 88.495 | 900 | 3 | 3 | Bare Polyurethane Foam Low Density 7 | Other | 28.4 | 0.5 | 1.79 | 0.5822156
0.2301 | 88.495 | 900 | 3 | 3 | Bare Polyurethane Foam Low Density 7 | Other | 28.5 | 0.256 | 1.79 | 0.5822156
0.2301 | 88.495 | 900 | 3 | 3 | Bare Polyurethane Foam Low Density 7 | Other | 28.6 | 0.308 | 1.79 | 0.5822156
0.2301 | 88.495 | 900 | 3 | 3 | Bare Polyurethane Foam Low Density 7 | Other | 28.8 | 0.351 | 1.79 | 0.5822156
0.2301 | 88.495 | 900 | 3 | 3 | Bare Polyurethane Foam Low Density 7 | Other | 29.5 | 0.393 | 1.79 | 0.5822156
0.2301 | 88.495 | 900 | 3 | 3 | Bare Polyurethane Foam Low Density 7 | Other | 29.8 | 0.417 | 1.79 | 0.5822156
0.2301 | 88.495 | 900 | 3 | 3 | Bare Polyurethane Foam Low Density 7 | Other | 30.9 | 0.584 | 1.79 | 0.5822156
0.2301 | 88.495 | 900 | 3 | 3 | Bare Polyurethane Foam Low Density 7 | Other | 31 | 0.611 | 1.79 | 0.5822156
0.2301 | 88.495 | 900 | 3 | 3 | Bare Polyurethane Foam Low Density 7 | Other | 31.4 | 0.672 | 1.79 | 0.5822156
0.2301 | 88.495 | 900 | 3 | 3 | Bare Polyurethane Foam Low Density 7 | Other | 31.4 | 0.66 | 1.79 | 0.5822156
0.2301 | 88.495 | 900 | 3 | 3 | Bare Polyurethane Foam Low Density 7 | Other | 31.7 | 0.692 | 1.79 | 0.5822156
0.2301 | 88.495 | 900 | 3 | 3 | Bare Polyurethane Foam Low Density 7 | Other | 31.8 | 0.711 | 1.79 | 0.5822156
0.2301 | 88.495 | 900 | 3 | 3 | Bare Polyurethane Foam Low Density 7 | Other | 31.9 | 0.77 | 1.79 | 0.5822156
0.2301 | 88.495 | 900 | 3 | 3 | Bare Polyurethane Foam Low Density 7 | Other | 32 | 0.765 | 1.79 | 0.5822156
0.2301 | 88.495 | 900 | 3 | 3 | Bare Polyurethane Foam Low Density 7 | Other | 32.3 | 0.826 | 1.79 | 0.5822156
0.2301 | 88.495 | 900 | 3 | 3 | Bare Polyurethane Foam Low Density 7 | Other | 32.3 | 0.82 | 1.79 | 0.5822156
0.2301 | 88.495 | 900 | 3 | 3 | Bare Polyurethane Foam Low Density 7 | Other | 32.7 | 0.895 | 1.79 | 0.5822156
0.2301 | 88.495 | 900 | 3 | 3 | Bare Polyurethane Foam Low Density 7 | Other | 32.8 | 0.936 | 1.79 | 0.5822156
0.2301 | 88.495 | 900 | 3 | 3 | Bare Polyurethane Foam Low Density 7 | Other | 32.8 | 0.945 | 1.79 | 0.5822156
0.2301 | 88.495 | 900 | 3 | 3 | Bare Polyurethane Foam Low Density 7 | Other | 33 | 0.975 | 1.79 | 0.5822156
0.2301 | 88.495 | 900 | 3 | 3 | Bare Polyurethane Foam Low Density 7 | Other | 33.3 | 1.05 | 1.79 | 0.5822156
0.2301 | 88.495 | 900 | 3 | 3 | Bare Polyurethane Foam Low Density 7 | Other | 33.4 | 1.08 | 1.79 | 0.5822156
0.2301 | 88.495 | 900 | 3 | 3 | Bare Polyurethane Foam Low Density 7 | Other | 33.5 | 1.09 | 1.79 | 0.5822156
0.2301 | 88.495 | 900 | 3 | 3 | Bare Polyurethane Foam Low Density 7 | Other | 33.6 | 1.06 | 1.79 | 0.5822156
0.2301 | 88.495 | 900 | 3 | 3 | Bare Polyurethane Foam Low Density 7 | Other | 33.7 | 1.08 | 1.79 | 0.5822156
0.2301 | 88.495 | 900 | 3 | 3 | Bare Polyurethane Foam Low Density 7 | Other | 33.8 | 1.08 | 1.79 | 0.5822156
0.2301 | 88.495 | 900 | 3 | 3 | Bare Polyurethane Foam Low Density 7 | Other | 34.2 | 1.17 | 1.79 | 0.5822156
0.2301 | 88.495 | 900 | 3 | 3 | Bare Polyurethane Foam Low Density 7 | Other | 34.4 | 1.2 | 1.79 | 0.5822156
0.2301 | 88.495 | 900 | 3 | 3 | Bare Polyurethane Foam Low Density 7 | Other | 34.6 | 1.21 | 1.79 | 0.5822156
0.2301 | 88.495 | 900 | 3 | 3 | Bare Polyurethane Foam Low Density 7 | Other | 34.7 | 1.23 | 1.79 | 0.5822156
0.2301 | 88.495 | 900 | 3 | 3 | Bare Polyurethane Foam Low Density 7 | Other | 35.2 | 1.33 | 1.79 | 0.5822156
0.2301 | 88.495 | 900 | 3 | 3 | Bare Polyurethane Foam Low Density 7 | Other | 35.6 | 1.37 | 1.79 | 0.5822156
0.2301 | 88.495 | 900 | 3 | 3 | Bare Polyurethane Foam Low Density 7 | Other | 35.9 | 1.43 | 1.79 | 0.5822156
0.2301 | 88.495 | 900 | 3 | 3 | Bare Polyurethane Foam Low Density 7 | Other | 36 | 1.42 | 1.79 | 0.5822156
0.2301 | 88.495 | 900 | 3 | 3 | Bare Polyurethane Foam Low Density 7 | Other | 36 | 1.43 | 1.79 | 0.5822156
0.2301 | 88.495 | 900 | 3 | 3 | Bare Polyurethane Foam Low Density 7 | Other | 36.2 | 1.41 | 1.79 | 0.5822156
0.2301 | 88.495 | 900 | 3 | 3 | Bare Polyurethane Foam Low Density 7 | Other | 36.5 | 1.53 | 1.79 | 0.5822156
0.2301 | 88.495 | 900 | 3 | 3 | Bare Polyurethane Foam Low Density 7 | Other | 36.6 | 1.54 | 1.79 | 0.5822156
0.2301 | 88.495 | 900 | 3 | 3 | Bare Polyurethane Foam Low Density 7 | Other | 37 | 1.62 | 1.79 | 0.5822156
0.2301 | 88.495 | 900 | 3 | 3 | Bare Polyurethane Foam Low Density 7 | Other | 37.4 | 1.63 | 1.79 | 0.5822156
0.2301 | 88.495 | 900 | 3 | 3 | Bare Polyurethane Foam Low Density 7 | Other | 38 | 1.72 | 1.79 | 0.5822156
0.2301 | 88.495 | 900 | 3 | 3 | Bare Polyurethane Foam Low Density 7 | Other | 38.2 | 1.79 | 1.79 | 0.5822156
0.2301 | 88.495 | 900 | 3 | 3 | Bare Polyurethane Foam Low Density 7 | Other | 38.5 | 1.79 | 1.79 | 0.5822156
0.2301 | 88.495 | 900 | 3 | 3 | Bare Polyurethane Foam Low Density 7 | Other | 39.1 | 1.68 | 1.79 | 0.5822156
0.2301 | 88.495 | 900 | 3 | 3 | Bare Polyurethane Foam Low Density 7 | Other | 39.1 | 1.68 | 1.79 | 0.5822156
0.2301 | 88.495 | 900 | 3 | 3 | Bare Polyurethane Foam Low Density 7 | Other | 39.2 | 1.67 | 1.79 | 0.5822156
0.2301 | 88.495 | 900 | 3 | 3 | Bare Polyurethane Foam Low Density 7 | Other | 39.5 | 1.66 | 1.79 | 0.5822156
0.2301 | 88.495 | 900 | 3 | 3 | Bare Polyurethane Foam Low Density 7 | Other | 39.6 | 1.71 | 1.79 | 0.5822156
0.2301 | 88.495 | 900 | 3 | 3 | Bare Polyurethane Foam Low Density 7 | Other | 40 | 1.89 | 1.79 | 0.5822156
0.2343 | 88.285 | 900 | 3 | 3 | Bare Polyurethane Foam Low Density 8 | Other | 0.00755 | 0.00689 | 3.54 | 1.264127
0.2343 | 88.285 | 900 | 3 | 3 | Bare Polyurethane Foam Low Density 8 | Other | 0.488 | 0.0079 | 3.54 | 1.264127
0.2343 | 88.285 | 900 | 3 | 3 | Bare Polyurethane Foam Low Density 8 | Other | 0.767 | 0.00805 | 3.54 | 1.264127
0.2343 | 88.285 | 900 | 3 | 3 | Bare Polyurethane Foam Low Density 8 | Other | 0.927 | 0.00799 | 3.54 | 1.264127
0.2343 | 88.285 | 900 | 3 | 3 | Bare Polyurethane Foam Low Density 8 | Other | 1.13 | 0.00797 | 3.54 | 1.264127
0.2343 | 88.285 | 900 | 3 | 3 | Bare Polyurethane Foam Low Density 8 | Other | 2.05 | 0.00792 | 3.54 | 1.264127
0.2343 | 88.285 | 900 | 3 | 3 | Bare Polyurethane Foam Low Density 8 | Other | 2.17 | 0.00804 | 3.54 | 1.264127
0.2343 | 88.285 | 900 | 3 | 3 | Bare Polyurethane Foam Low Density 8 | Other | 2.21 | 0.00799 | 3.54 | 1.264127
0.2343 | 88.285 | 900 | 3 | 3 | Bare Polyurethane Foam Low Density 8 | Other | 2.85 | 0.008 | 3.54 | 1.264127
0.2343 | 88.285 | 900 | 3 | 3 | Bare Polyurethane Foam Low Density 8 | Other | 2.97 | 0.00817 | 3.54 | 1.264127
0.2343 | 88.285 | 900 | 3 | 3 | Bare Polyurethane Foam Low Density 8 | Other | 3.45 | 0.00806 | 3.54 | 1.264127
0.2343 | 88.285 | 900 | 3 | 3 | Bare Polyurethane Foam Low Density 8 | Other | 4.21 | 0.00817 | 3.54 | 1.264127
0.2343 | 88.285 | 900 | 3 | 3 | Bare Polyurethane Foam Low Density 8 | Other | 4.85 | 0.00816 | 3.54 | 1.264127
0.2343 | 88.285 | 900 | 3 | 3 | Bare Polyurethane Foam Low Density 8 | Other | 4.97 | 0.00806 | 3.54 | 1.264127
0.2343 | 88.285 | 900 | 3 | 3 | Bare Polyurethane Foam Low Density 8 | Other | 5.33 | 0.00809 | 3.54 | 1.264127
0.2343 | 88.285 | 900 | 3 | 3 | Bare Polyurethane Foam Low Density 8 | Other | 5.89 | 0.00809 | 3.54 | 1.264127
0.2343 | 88.285 | 900 | 3 | 3 | Bare Polyurethane Foam Low Density 8 | Other | 5.93 | 0.00807 | 3.54 | 1.264127
0.2343 | 88.285 | 900 | 3 | 3 | Bare Polyurethane Foam Low Density 8 | Other | 6.13 | 0.00806 | 3.54 | 1.264127
0.2343 | 88.285 | 900 | 3 | 3 | Bare Polyurethane Foam Low Density 8 | Other | 6.33 | 0.00806 | 3.54 | 1.264127
0.2343 | 88.285 | 900 | 3 | 3 | Bare Polyurethane Foam Low Density 8 | Other | 6.49 | 0.008 | 3.54 | 1.264127
0.2343 | 88.285 | 900 | 3 | 3 | Bare Polyurethane Foam Low Density 8 | Other | 6.89 | 0.00805 | 3.54 | 1.264127
0.2343 | 88.285 | 900 | 3 | 3 | Bare Polyurethane Foam Low Density 8 | Other | 7.01 | 0.00785 | 3.54 | 1.264127
0.2343 | 88.285 | 900 | 3 | 3 | Bare Polyurethane Foam Low Density 8 | Other | 7.13 | 0.00797 | 3.54 | 1.264127
0.2343 | 88.285 | 900 | 3 | 3 | Bare Polyurethane Foam Low Density 8 | Other | 7.29 | 0.00791 | 3.54 | 1.264127
0.2343 | 88.285 | 900 | 3 | 3 | Bare Polyurethane Foam Low Density 8 | Other | 7.33 | 0.0079 | 3.54 | 1.264127
0.2343 | 88.285 | 900 | 3 | 3 | Bare Polyurethane Foam Low Density 8 | Other | 7.45 | 0.00803 | 3.54 | 1.264127
0.2343 | 88.285 | 900 | 3 | 3 | Bare Polyurethane Foam Low Density 8 | Other | 7.57 | 0.00791 | 3.54 | 1.264127
0.2343 | 88.285 | 900 | 3 | 3 | Bare Polyurethane Foam Low Density 8 | Other | 8.05 | 0.00794 | 3.54 | 1.264127
0.2343 | 88.285 | 900 | 3 | 3 | Bare Polyurethane Foam Low Density 8 | Other | 8.29 | 0.00803 | 3.54 | 1.264127
0.2343 | 88.285 | 900 | 3 | 3 | Bare Polyurethane Foam Low Density 8 | Other | 8.57 | 0.00801 | 3.54 | 1.264127
0.2343 | 88.285 | 900 | 3 | 3 | Bare Polyurethane Foam Low Density 8 | Other | 8.77 | 0.00822 | 3.54 | 1.264127
0.2343 | 88.285 | 900 | 3 | 3 | Bare Polyurethane Foam Low Density 8 | Other | 9.33 | 0.0082 | 3.54 | 1.264127
0.2343 | 88.285 | 900 | 3 | 3 | Bare Polyurethane Foam Low Density 8 | Other | 10.3 | 0.00918 | 3.54 | 1.264127
0.2343 | 88.285 | 900 | 3 | 3 | Bare Polyurethane Foam Low Density 8 | Other | 10.7 | 0.00905 | 3.54 | 1.264127
0.2343 | 88.285 | 900 | 3 | 3 | Bare Polyurethane Foam Low Density 8 | Other | 10.9 | 0.00911 | 3.54 | 1.264127
0.2343 | 88.285 | 900 | 3 | 3 | Bare Polyurethane Foam Low Density 8 | Other | 11 | 0.00916 | 3.54 | 1.264127
0.2343 | 88.285 | 900 | 3 | 3 | Bare Polyurethane Foam Low Density 8 | Other | 11.2 | 0.00962 | 3.54 | 1.264127
0.2343 | 88.285 | 900 | 3 | 3 | Bare Polyurethane Foam Low Density 8 | Other | 11.3 | 0.00981 | 3.54 | 1.264127
0.2343 | 88.285 | 900 | 3 | 3 | Bare Polyurethane Foam Low Density 8 | Other | 11.9 | 0.0103 | 3.54 | 1.264127
0.2343 | 88.285 | 900 | 3 | 3 | Bare Polyurethane Foam Low Density 8 | Other | 12.4 | 0.0101 | 3.54 | 1.264127
0.2343 | 88.285 | 900 | 3 | 3 | Bare Polyurethane Foam Low Density 8 | Other | 12.5 | 0.00998 | 3.54 | 1.264127
0.2343 | 88.285 | 900 | 3 | 3 | Bare Polyurethane Foam Low Density 8 | Other | 13.4 | 0.0102 | 3.54 | 1.264127
0.2343 | 88.285 | 900 | 3 | 3 | Bare Polyurethane Foam Low Density 8 | Other | 13.7 | 0.01 | 3.54 | 1.264127
0.2343 | 88.285 | 900 | 3 | 3 | Bare Polyurethane Foam Low Density 8 | Other | 13.8 | 0.01 | 3.54 | 1.264127
0.2343 | 88.285 | 900 | 3 | 3 | Bare Polyurethane Foam Low Density 8 | Other | 14.1 | 0.01 | 3.54 | 1.264127
0.2343 | 88.285 | 900 | 3 | 3 | Bare Polyurethane Foam Low Density 8 | Other | 14.2 | 0.0102 | 3.54 | 1.264127
0.2343 | 88.285 | 900 | 3 | 3 | Bare Polyurethane Foam Low Density 8 | Other | 14.8 | 0.00998 | 3.54 | 1.264127
0.2343 | 88.285 | 900 | 3 | 3 | Bare Polyurethane Foam Low Density 8 | Other | 15 | 0.01 | 3.54 | 1.264127
0.2343 | 88.285 | 900 | 3 | 3 | Bare Polyurethane Foam Low Density 8 | Other | 15 | 0.0101 | 3.54 | 1.264127
0.2343 | 88.285 | 900 | 3 | 3 | Bare Polyurethane Foam Low Density 8 | Other | 15.1 | 0.00996 | 3.54 | 1.264127
0.2343 | 88.285 | 900 | 3 | 3 | Bare Polyurethane Foam Low Density 8 | Other | 15.4 | 0.00987 | 3.54 | 1.264127
0.2343 | 88.285 | 900 | 3 | 3 | Bare Polyurethane Foam Low Density 8 | Other | 15.9 | 0.00989 | 3.54 | 1.264127
0.2343 | 88.285 | 900 | 3 | 3 | Bare Polyurethane Foam Low Density 8 | Other | 16 | 0.00965 | 3.54 | 1.264127
0.2343 | 88.285 | 900 | 3 | 3 | Bare Polyurethane Foam Low Density 8 | Other | 16.1 | 0.00961 | 3.54 | 1.264127
0.2343 | 88.285 | 900 | 3 | 3 | Bare Polyurethane Foam Low Density 8 | Other | 16.1 | 0.00964 | 3.54 | 1.264127
0.2343 | 88.285 | 900 | 3 | 3 | Bare Polyurethane Foam Low Density 8 | Other | 16.2 | 0.00961 | 3.54 | 1.264127
0.2343 | 88.285 | 900 | 3 | 3 | Bare Polyurethane Foam Low Density 8 | Other | 16.5 | 0.00976 | 3.54 | 1.264127
0.2343 | 88.285 | 900 | 3 | 3 | Bare Polyurethane Foam Low Density 8 | Other | 16.5 | 0.00976 | 3.54 | 1.264127
0.2343 | 88.285 | 900 | 3 | 3 | Bare Polyurethane Foam Low Density 8 | Other | 16.6 | 0.0097 | 3.54 | 1.264127
0.2343 | 88.285 | 900 | 3 | 3 | Bare Polyurethane Foam Low Density 8 | Other | 17.1 | 0.0094 | 3.54 | 1.264127
0.2343 | 88.285 | 900 | 3 | 3 | Bare Polyurethane Foam Low Density 8 | Other | 17.3 | 0.00952 | 3.54 | 1.264127
0.2343 | 88.285 | 900 | 3 | 3 | Bare Polyurethane Foam Low Density 8 | Other | 17.4 | 0.00923 | 3.54 | 1.264127
0.2343 | 88.285 | 900 | 3 | 3 | Bare Polyurethane Foam Low Density 8 | Other | 17.6 | 0.00906 | 3.54 | 1.264127
0.2343 | 88.285 | 900 | 3 | 3 | Bare Polyurethane Foam Low Density 8 | Other | 17.7 | 0.00936 | 3.54 | 1.264127
0.2343 | 88.285 | 900 | 3 | 3 | Bare Polyurethane Foam Low Density 8 | Other | 18.1 | 0.00911 | 3.54 | 1.264127
0.2343 | 88.285 | 900 | 3 | 3 | Bare Polyurethane Foam Low Density 8 | Other | 18.2 | 0.0091 | 3.54 | 1.264127
0.2343 | 88.285 | 900 | 3 | 3 | Bare Polyurethane Foam Low Density 8 | Other | 19.2 | 0.00943 | 3.54 | 1.264127
0.2343 | 88.285 | 900 | 3 | 3 | Bare Polyurethane Foam Low Density 8 | Other | 19.3 | 0.0095 | 3.54 | 1.264127
0.2343 | 88.285 | 900 | 3 | 3 | Bare Polyurethane Foam Low Density 8 | Other | 19.5 | 0.00948 | 3.54 | 1.264127
0.2343 | 88.285 | 900 | 3 | 3 | Bare Polyurethane Foam Low Density 8 | Other | 19.8 | 0.00953 | 3.54 | 1.264127
0.2343 | 88.285 | 900 | 3 | 3 | Bare Polyurethane Foam Low Density 8 | Other | 19.8 | 0.00943 | 3.54 | 1.264127
0.2343 | 88.285 | 900 | 3 | 3 | Bare Polyurethane Foam Low Density 8 | Other | 19.9 | 0.00939 | 3.54 | 1.264127
0.2343 | 88.285 | 900 | 3 | 3 | Bare Polyurethane Foam Low Density 8 | Other | 20.1 | 0.00957 | 3.54 | 1.264127
0.2343 | 88.285 | 900 | 3 | 3 | Bare Polyurethane Foam Low Density 8 | Other | 20.5 | 0.00941 | 3.54 | 1.264127
0.2343 | 88.285 | 900 | 3 | 3 | Bare Polyurethane Foam Low Density 8 | Other | 21 | 0.00961 | 3.54 | 1.264127
0.2343 | 88.285 | 900 | 3 | 3 | Bare Polyurethane Foam Low Density 8 | Other | 21.2 | 0.0096 | 3.54 | 1.264127
0.2343 | 88.285 | 900 | 3 | 3 | Bare Polyurethane Foam Low Density 8 | Other | 21.3 | 0.00949 | 3.54 | 1.264127
0.2343 | 88.285 | 900 | 3 | 3 | Bare Polyurethane Foam Low Density 8 | Other | 21.4 | 0.00946 | 3.54 | 1.264127
0.2343 | 88.285 | 900 | 3 | 3 | Bare Polyurethane Foam Low Density 8 | Other | 21.6 | 0.0096 | 3.54 | 1.264127
0.2343 | 88.285 | 900 | 3 | 3 | Bare Polyurethane Foam Low Density 8 | Other | 21.7 | 0.00972 | 3.54 | 1.264127
0.2343 | 88.285 | 900 | 3 | 3 | Bare Polyurethane Foam Low Density 8 | Other | 21.8 | 0.00963 | 3.54 | 1.264127
0.2343 | 88.285 | 900 | 3 | 3 | Bare Polyurethane Foam Low Density 8 | Other | 22 | 0.00969 | 3.54 | 1.264127
0.2343 | 88.285 | 900 | 3 | 3 | Bare Polyurethane Foam Low Density 8 | Other | 22.1 | 0.00959 | 3.54 | 1.264127
0.2343 | 88.285 | 900 | 3 | 3 | Bare Polyurethane Foam Low Density 8 | Other | 22.3 | 0.00957 | 3.54 | 1.264127
0.2343 | 88.285 | 900 | 3 | 3 | Bare Polyurethane Foam Low Density 8 | Other | 22.7 | 0.0291 | 3.54 | 1.264127
0.2343 | 88.285 | 900 | 3 | 3 | Bare Polyurethane Foam Low Density 8 | Other | 23.4 | 0.268 | 3.54 | 1.264127
0.2343 | 88.285 | 900 | 3 | 3 | Bare Polyurethane Foam Low Density 8 | Other | 23.6 | 0.392 | 3.54 | 1.264127
0.2343 | 88.285 | 900 | 3 | 3 | Bare Polyurethane Foam Low Density 8 | Other | 23.7 | 0.502 | 3.54 | 1.264127
0.2343 | 88.285 | 900 | 3 | 3 | Bare Polyurethane Foam Low Density 8 | Other | 24.4 | 1.39 | 3.54 | 1.264127
0.2343 | 88.285 | 900 | 3 | 3 | Bare Polyurethane Foam Low Density 8 | Other | 24.6 | 1.68 | 3.54 | 1.264127
0.2343 | 88.285 | 900 | 3 | 3 | Bare Polyurethane Foam Low Density 8 | Other | 24.8 | 1.98 | 3.54 | 1.264127
0.2343 | 88.285 | 900 | 3 | 3 | Bare Polyurethane Foam Low Density 8 | Other | 25.5 | 2.99 | 3.54 | 1.264127
0.2343 | 88.285 | 900 | 3 | 3 | Bare Polyurethane Foam Low Density 8 | Other | 26 | 0.00784 | 3.54 | 1.264127
0.2343 | 88.285 | 900 | 3 | 3 | Bare Polyurethane Foam Low Density 8 | Other | 27.2 | 0.00727 | 3.54 | 1.264127
0.2343 | 88.285 | 900 | 3 | 3 | Bare Polyurethane Foam Low Density 8 | Other | 27.3 | 0.00731 | 3.54 | 1.264127
0.2343 | 88.285 | 900 | 3 | 3 | Bare Polyurethane Foam Low Density 8 | Other | 27.7 | 0.00801 | 3.54 | 1.264127
0.2343 | 88.285 | 900 | 3 | 3 | Bare Polyurethane Foam Low Density 8 | Other | 28.2 | 0.0286 | 3.54 | 1.264127
0.2343 | 88.285 | 900 | 3 | 3 | Bare Polyurethane Foam Low Density 8 | Other | 29 | 0.177 | 3.54 | 1.264127
0.2343 | 88.285 | 900 | 3 | 3 | Bare Polyurethane Foam Low Density 8 | Other | 29.5 | 0.262 | 3.54 | 1.264127
0.2343 | 88.285 | 900 | 3 | 3 | Bare Polyurethane Foam Low Density 8 | Other | 29.8 | 0.299 | 3.54 | 1.264127
0.2343 | 88.285 | 900 | 3 | 3 | Bare Polyurethane Foam Low Density 8 | Other | 29.8 | 0.309 | 3.54 | 1.264127
0.2343 | 88.285 | 900 | 3 | 3 | Bare Polyurethane Foam Low Density 8 | Other | 30.6 | 0.346 | 3.54 | 1.264127
0.2343 | 88.285 | 900 | 3 | 3 | Bare Polyurethane Foam Low Density 8 | Other | 31 | 0.397 | 3.54 | 1.264127
0.2343 | 88.285 | 900 | 3 | 3 | Bare Polyurethane Foam Low Density 8 | Other | 31.4 | 0.427 | 3.54 | 1.264127
0.2343 | 88.285 | 900 | 3 | 3 | Bare Polyurethane Foam Low Density 8 | Other | 31.4 | 0.439 | 3.54 | 1.264127
0.2343 | 88.285 | 900 | 3 | 3 | Bare Polyurethane Foam Low Density 8 | Other | 31.5 | 0.443 | 3.54 | 1.264127
0.2343 | 88.285 | 900 | 3 | 3 | Bare Polyurethane Foam Low Density 8 | Other | 31.7 | 0.475 | 3.54 | 1.264127
0.2343 | 88.285 | 900 | 3 | 3 | Bare Polyurethane Foam Low Density 8 | Other | 32.1 | 0.543 | 3.54 | 1.264127
0.2343 | 88.285 | 900 | 3 | 3 | Bare Polyurethane Foam Low Density 8 | Other | 32.4 | 0.583 | 3.54 | 1.264127
0.2343 | 88.285 | 900 | 3 | 3 | Bare Polyurethane Foam Low Density 8 | Other | 33 | 0.637 | 3.54 | 1.264127
0.2343 | 88.285 | 900 | 3 | 3 | Bare Polyurethane Foam Low Density 8 | Other | 33.2 | 0.652 | 3.54 | 1.264127
0.2343 | 88.285 | 900 | 3 | 3 | Bare Polyurethane Foam Low Density 8 | Other | 33.5 | 0.695 | 3.54 | 1.264127
0.2343 | 88.285 | 900 | 3 | 3 | Bare Polyurethane Foam Low Density 8 | Other | 33.9 | 0.762 | 3.54 | 1.264127
0.2343 | 88.285 | 900 | 3 | 3 | Bare Polyurethane Foam Low Density 8 | Other | 35 | 0.805 | 3.54 | 1.264127
0.2343 | 88.285 | 900 | 3 | 3 | Bare Polyurethane Foam Low Density 8 | Other | 35.8 | 0.908 | 3.54 | 1.264127
0.2343 | 88.285 | 900 | 3 | 3 | Bare Polyurethane Foam Low Density 8 | Other | 36 | 0.924 | 3.54 | 1.264127
0.2343 | 88.285 | 900 | 3 | 3 | Bare Polyurethane Foam Low Density 8 | Other | 36.3 | 0.979 | 3.54 | 1.264127
0.2343 | 88.285 | 900 | 3 | 3 | Bare Polyurethane Foam Low Density 8 | Other | 36.5 | 1.02 | 3.54 | 1.264127
0.2343 | 88.285 | 900 | 3 | 3 | Bare Polyurethane Foam Low Density 8 | Other | 37.8 | 1.12 | 3.54 | 1.264127
0.2343 | 88.285 | 900 | 3 | 3 | Bare Polyurethane Foam Low Density 8 | Other | 38 | 1.2 | 3.54 | 1.264127
0.2343 | 88.285 | 900 | 3 | 3 | Bare Polyurethane Foam Low Density 8 | Other | 38.1 | 1.18 | 3.54 | 1.264127
0.2343 | 88.285 | 900 | 3 | 3 | Bare Polyurethane Foam Low Density 8 | Other | 40 | 1.27 | 3.54 | 1.264127
0.4452 | 77.74 | 900 | 3 | 3 | Bare Polyurethane Foam High Density 1 | Other | 0.00829 | 0.00632 | 7.7 | 2.04122
0.4452 | 77.74 | 900 | 3 | 3 | Bare Polyurethane Foam High Density 1 | Other | 0.153 | 0.00668 | 7.7 | 2.04122
0.4452 | 77.74 | 900 | 3 | 3 | Bare Polyurethane Foam High Density 1 | Other | 0.215 | 0.00667 | 7.7 | 2.04122
0.4452 | 77.74 | 900 | 3 | 3 | Bare Polyurethane Foam High Density 1 | Other | 0.276 | 0.00682 | 7.7 | 2.04122
0.4452 | 77.74 | 900 | 3 | 3 | Bare Polyurethane Foam High Density 1 | Other | 0.4 | 0.00759 | 7.7 | 2.04122
0.4452 | 77.74 | 900 | 3 | 3 | Bare Polyurethane Foam High Density 1 | Other | 0.482 | 0.00765 | 7.7 | 2.04122
0.4452 | 77.74 | 900 | 3 | 3 | Bare Polyurethane Foam High Density 1 | Other | 0.545 | 0.00794 | 7.7 | 2.04122
0.4452 | 77.74 | 900 | 3 | 3 | Bare Polyurethane Foam High Density 1 | Other | 1.33 | 0.00765 | 7.7 | 2.04122
0.4452 | 77.74 | 900 | 3 | 3 | Bare Polyurethane Foam High Density 1 | Other | 1.47 | 0.00775 | 7.7 | 2.04122
0.4452 | 77.74 | 900 | 3 | 3 | Bare Polyurethane Foam High Density 1 | Other | 1.68 | 0.00772 | 7.7 | 2.04122
0.4452 | 77.74 | 900 | 3 | 3 | Bare Polyurethane Foam High Density 1 | Other | 1.74 | 0.00768 | 7.7 | 2.04122
0.4452 | 77.74 | 900 | 3 | 3 | Bare Polyurethane Foam High Density 1 | Other | 1.76 | 0.00762 | 7.7 | 2.04122
0.4452 | 77.74 | 900 | 3 | 3 | Bare Polyurethane Foam High Density 1 | Other | 1.92 | 0.00805 | 7.7 | 2.04122
0.4452 | 77.74 | 900 | 3 | 3 | Bare Polyurethane Foam High Density 1 | Other | 2.03 | 0.0083 | 7.7 | 2.04122
0.4452 | 77.74 | 900 | 3 | 3 | Bare Polyurethane Foam High Density 1 | Other | 2.17 | 0.00886 | 7.7 | 2.04122
0.4452 | 77.74 | 900 | 3 | 3 | Bare Polyurethane Foam High Density 1 | Other | 2.42 | 0.0098 | 7.7 | 2.04122
0.4452 | 77.74 | 900 | 3 | 3 | Bare Polyurethane Foam High Density 1 | Other | 2.67 | 0.0102 | 7.7 | 2.04122
0.4452 | 77.74 | 900 | 3 | 3 | Bare Polyurethane Foam High Density 1 | Other | 2.73 | 0.0104 | 7.7 | 2.04122
0.4452 | 77.74 | 900 | 3 | 3 | Bare Polyurethane Foam High Density 1 | Other | 3.26 | 0.0107 | 7.7 | 2.04122
0.4452 | 77.74 | 900 | 3 | 3 | Bare Polyurethane Foam High Density 1 | Other | 3.72 | 0.00918 | 7.7 | 2.04122
0.4452 | 77.74 | 900 | 3 | 3 | Bare Polyurethane Foam High Density 1 | Other | 3.78 | 0.00883 | 7.7 | 2.04122
0.4452 | 77.74 | 900 | 3 | 3 | Bare Polyurethane Foam High Density 1 | Other | 3.97 | 0.00822 | 7.7 | 2.04122
0.4452 | 77.74 | 900 | 3 | 3 | Bare Polyurethane Foam High Density 1 | Other | 4.09 | 0.00837 | 7.7 | 2.04122
0.4452 | 77.74 | 900 | 3 | 3 | Bare Polyurethane Foam High Density 1 | Other | 4.19 | 0.00828 | 7.7 | 2.04122
0.4452 | 77.74 | 900 | 3 | 3 | Bare Polyurethane Foam High Density 1 | Other | 4.36 | 0.0084 | 7.7 | 2.04122
0.4452 | 77.74 | 900 | 3 | 3 | Bare Polyurethane Foam High Density 1 | Other | 4.54 | 0.00832 | 7.7 | 2.04122
0.4452 | 77.74 | 900 | 3 | 3 | Bare Polyurethane Foam High Density 1 | Other | 4.73 | 0.00823 | 7.7 | 2.04122
0.4452 | 77.74 | 900 | 3 | 3 | Bare Polyurethane Foam High Density 1 | Other | 4.75 | 0.00821 | 7.7 | 2.04122
0.4452 | 77.74 | 900 | 3 | 3 | Bare Polyurethane Foam High Density 1 | Other | 4.83 | 0.00827 | 7.7 | 2.04122
0.4452 | 77.74 | 900 | 3 | 3 | Bare Polyurethane Foam High Density 1 | Other | 5.04 | 0.00818 | 7.7 | 2.04122
0.4452 | 77.74 | 900 | 3 | 3 | Bare Polyurethane Foam High Density 1 | Other | 5.16 | 0.00825 | 7.7 | 2.04122
0.4452 | 77.74 | 900 | 3 | 3 | Bare Polyurethane Foam High Density 1 | Other | 5.24 | 0.00801 | 7.7 | 2.04122
0.4452 | 77.74 | 900 | 3 | 3 | Bare Polyurethane Foam High Density 1 | Other | 5.37 | 0.00816 | 7.7 | 2.04122
0.4452 | 77.74 | 900 | 3 | 3 | Bare Polyurethane Foam High Density 1 | Other | 5.76 | 0.00792 | 7.7 | 2.04122
0.4452 | 77.74 | 900 | 3 | 3 | Bare Polyurethane Foam High Density 1 | Other | 5.84 | 0.00801 | 7.7 | 2.04122
0.4452 | 77.74 | 900 | 3 | 3 | Bare Polyurethane Foam High Density 1 | Other | 6.15 | 0.00777 | 7.7 | 2.04122
0.4452 | 77.74 | 900 | 3 | 3 | Bare Polyurethane Foam High Density 1 | Other | 6.34 | 0.00771 | 7.7 | 2.04122
0.4452 | 77.74 | 900 | 3 | 3 | Bare Polyurethane Foam High Density 1 | Other | 6.36 | 0.00762 | 7.7 | 2.04122
0.4452 | 77.74 | 900 | 3 | 3 | Bare Polyurethane Foam High Density 1 | Other | 6.4 | 0.00752 | 7.7 | 2.04122
0.4452 | 77.74 | 900 | 3 | 3 | Bare Polyurethane Foam High Density 1 | Other | 6.48 | 0.00763 | 7.7 | 2.04122
0.4452 | 77.74 | 900 | 3 | 3 | Bare Polyurethane Foam High Density 1 | Other | 6.52 | 0.00768 | 7.7 | 2.04122
0.4452 | 77.74 | 900 | 3 | 3 | Bare Polyurethane Foam High Density 1 | Other | 6.97 | 0.00734 | 7.7 | 2.04122
0.4452 | 77.74 | 900 | 3 | 3 | Bare Polyurethane Foam High Density 1 | Other | 7.32 | 0.00726 | 7.7 | 2.04122
0.4452 | 77.74 | 900 | 3 | 3 | Bare Polyurethane Foam High Density 1 | Other | 7.39 | 0.0072 | 7.7 | 2.04122
0.4452 | 77.74 | 900 | 3 | 3 | Bare Polyurethane Foam High Density 1 | Other | 7.41 | 0.00733 | 7.7 | 2.04122
0.4452 | 77.74 | 900 | 3 | 3 | Bare Polyurethane Foam High Density 1 | Other | 7.49 | 0.00736 | 7.7 | 2.04122
0.4452 | 77.74 | 900 | 3 | 3 | Bare Polyurethane Foam High Density 1 | Other | 7.53 | 0.00712 | 7.7 | 2.04122
0.4452 | 77.74 | 900 | 3 | 3 | Bare Polyurethane Foam High Density 1 | Other | 7.59 | 0.00733 | 7.7 | 2.04122
0.4452 | 77.74 | 900 | 3 | 3 | Bare Polyurethane Foam High Density 1 | Other | 7.74 | 0.00707 | 7.7 | 2.04122
0.4452 | 77.74 | 900 | 3 | 3 | Bare Polyurethane Foam High Density 1 | Other | 7.76 | 0.00699 | 7.7 | 2.04122
0.4452 | 77.74 | 900 | 3 | 3 | Bare Polyurethane Foam High Density 1 | Other | 7.82 | 0.00696 | 7.7 | 2.04122
0.4452 | 77.74 | 900 | 3 | 3 | Bare Polyurethane Foam High Density 1 | Other | 8.4 | 0.00669 | 7.7 | 2.04122
0.4452 | 77.74 | 900 | 3 | 3 | Bare Polyurethane Foam High Density 1 | Other | 8.71 | 0.0065 | 7.7 | 2.04122
0.4452 | 77.74 | 900 | 3 | 3 | Bare Polyurethane Foam High Density 1 | Other | 8.95 | 0.0064 | 7.7 | 2.04122
0.4452 | 77.74 | 900 | 3 | 3 | Bare Polyurethane Foam High Density 1 | Other | 9.14 | 0.00632 | 7.7 | 2.04122
0.4452 | 77.74 | 900 | 3 | 3 | Bare Polyurethane Foam High Density 1 | Other | 9.37 | 0.00633 | 7.7 | 2.04122
0.4452 | 77.74 | 900 | 3 | 3 | Bare Polyurethane Foam High Density 1 | Other | 9.41 | 0.00634 | 7.7 | 2.04122
0.4452 | 77.74 | 900 | 3 | 3 | Bare Polyurethane Foam High Density 1 | Other | 9.51 | 0.00628 | 7.7 | 2.04122
0.4452 | 77.74 | 900 | 3 | 3 | Bare Polyurethane Foam High Density 1 | Other | 9.68 | 0.00601 | 7.7 | 2.04122
0.4452 | 77.74 | 900 | 3 | 3 | Bare Polyurethane Foam High Density 1 | Other | 9.82 | 0.00613 | 7.7 | 2.04122
0.4452 | 77.74 | 900 | 3 | 3 | Bare Polyurethane Foam High Density 1 | Other | 10.1 | 0.00608 | 7.7 | 2.04122
0.4452 | 77.74 | 900 | 3 | 3 | Bare Polyurethane Foam High Density 1 | Other | 10.4 | 0.00607 | 7.7 | 2.04122
0.4452 | 77.74 | 900 | 3 | 3 | Bare Polyurethane Foam High Density 1 | Other | 10.6 | 0.00618 | 7.7 | 2.04122
0.4452 | 77.74 | 900 | 3 | 3 | Bare Polyurethane Foam High Density 1 | Other | 11 | 0.00614 | 7.7 | 2.04122
0.4452 | 77.74 | 900 | 3 | 3 | Bare Polyurethane Foam High Density 1 | Other | 11.6 | 0.00611 | 7.7 | 2.04122
0.4452 | 77.74 | 900 | 3 | 3 | Bare Polyurethane Foam High Density 1 | Other | 11.6 | 0.00623 | 7.7 | 2.04122
0.4452 | 77.74 | 900 | 3 | 3 | Bare Polyurethane Foam High Density 1 | Other | 11.7 | 0.00622 | 7.7 | 2.04122
0.4452 | 77.74 | 900 | 3 | 3 | Bare Polyurethane Foam High Density 1 | Other | 11.7 | 0.00613 | 7.7 | 2.04122
0.4452 | 77.74 | 900 | 3 | 3 | Bare Polyurethane Foam High Density 1 | Other | 11.9 | 0.00619 | 7.7 | 2.04122
0.4452 | 77.74 | 900 | 3 | 3 | Bare Polyurethane Foam High Density 1 | Other | 12 | 0.00613 | 7.7 | 2.04122
0.4452 | 77.74 | 900 | 3 | 3 | Bare Polyurethane Foam High Density 1 | Other | 12.6 | 0.00655 | 7.7 | 2.04122
0.4452 | 77.74 | 900 | 3 | 3 | Bare Polyurethane Foam High Density 1 | Other | 12.7 | 0.00661 | 7.7 | 2.04122
0.4452 | 77.74 | 900 | 3 | 3 | Bare Polyurethane Foam High Density 1 | Other | 13.1 | 0.0067 | 7.7 | 2.04122
0.4452 | 77.74 | 900 | 3 | 3 | Bare Polyurethane Foam High Density 1 | Other | 13.4 | 0.0213 | 7.7 | 2.04122
0.4452 | 77.74 | 900 | 3 | 3 | Bare Polyurethane Foam High Density 1 | Other | 13.5 | 0.0473 | 7.7 | 2.04122
0.4452 | 77.74 | 900 | 3 | 3 | Bare Polyurethane Foam High Density 1 | Other | 13.7 | 0.133 | 7.7 | 2.04122
0.4452 | 77.74 | 900 | 3 | 3 | Bare Polyurethane Foam High Density 1 | Other | 13.9 | 0.278 | 7.7 | 2.04122
0.4452 | 77.74 | 900 | 3 | 3 | Bare Polyurethane Foam High Density 1 | Other | 14.2 | 0.571 | 7.7 | 2.04122
0.4452 | 77.74 | 900 | 3 | 3 | Bare Polyurethane Foam High Density 1 | Other | 14.3 | 0.725 | 7.7 | 2.04122
0.4452 | 77.74 | 900 | 3 | 3 | Bare Polyurethane Foam High Density 1 | Other | 14.4 | 0.78 | 7.7 | 2.04122
0.4452 | 77.74 | 900 | 3 | 3 | Bare Polyurethane Foam High Density 1 | Other | 14.5 | 1.02 | 7.7 | 2.04122
0.4452 | 77.74 | 900 | 3 | 3 | Bare Polyurethane Foam High Density 1 | Other | 14.6 | 1.05 | 7.7 | 2.04122
0.4452 | 77.74 | 900 | 3 | 3 | Bare Polyurethane Foam High Density 1 | Other | 14.8 | 1.48 | 7.7 | 2.04122
0.4452 | 77.74 | 900 | 3 | 3 | Bare Polyurethane Foam High Density 1 | Other | 14.9 | 1.54 | 7.7 | 2.04122
0.4452 | 77.74 | 900 | 3 | 3 | Bare Polyurethane Foam High Density 1 | Other | 15 | 1.68 | 7.7 | 2.04122
0.4452 | 77.74 | 900 | 3 | 3 | Bare Polyurethane Foam High Density 1 | Other | 15.2 | 2.12 | 7.7 | 2.04122
0.4452 | 77.74 | 900 | 3 | 3 | Bare Polyurethane Foam High Density 1 | Other | 15.2 | 2.19 | 7.7 | 2.04122
0.4452 | 77.74 | 900 | 3 | 3 | Bare Polyurethane Foam High Density 1 | Other | 15.3 | 2.38 | 7.7 | 2.04122
0.4452 | 77.74 | 900 | 3 | 3 | Bare Polyurethane Foam High Density 1 | Other | 15.5 | 2.72 | 7.7 | 2.04122
0.4452 | 77.74 | 900 | 3 | 3 | Bare Polyurethane Foam High Density 1 | Other | 15.6 | 2.76 | 7.7 | 2.04122
0.4452 | 77.74 | 900 | 3 | 3 | Bare Polyurethane Foam High Density 1 | Other | 15.9 | 3.51 | 7.7 | 2.04122
0.4452 | 77.74 | 900 | 3 | 3 | Bare Polyurethane Foam High Density 1 | Other | 17 | 5.61 | 7.7 | 2.04122
0.4452 | 77.74 | 900 | 3 | 3 | Bare Polyurethane Foam High Density 1 | Other | 17.1 | 5.73 | 7.7 | 2.04122
0.4452 | 77.74 | 900 | 3 | 3 | Bare Polyurethane Foam High Density 1 | Other | 17.2 | 6.09 | 7.7 | 2.04122
0.4452 | 77.74 | 900 | 3 | 3 | Bare Polyurethane Foam High Density 1 | Other | 17.3 | 6.22 | 7.7 | 2.04122
0.4452 | 77.74 | 900 | 3 | 3 | Bare Polyurethane Foam High Density 1 | Other | 17.4 | 6.35 | 7.7 | 2.04122
0.4452 | 77.74 | 900 | 3 | 3 | Bare Polyurethane Foam High Density 1 | Other | 17.5 | 6.56 | 7.7 | 2.04122
0.4452 | 77.74 | 900 | 3 | 3 | Bare Polyurethane Foam High Density 1 | Other | 17.6 | 6.81 | 7.7 | 2.04122
0.4452 | 77.74 | 900 | 3 | 3 | Bare Polyurethane Foam High Density 1 | Other | 18 | 7.7 | 7.7 | 2.04122
0.4452 | 77.74 | 900 | 3 | 3 | Bare Polyurethane Foam High Density 1 | Other | 18.3 | 0.00692 | 7.7 | 2.04122
0.4452 | 77.74 | 900 | 3 | 3 | Bare Polyurethane Foam High Density 1 | Other | 18.3 | 0.00665 | 7.7 | 2.04122
0.4452 | 77.74 | 900 | 3 | 3 | Bare Polyurethane Foam High Density 1 | Other | 18.4 | 0.00671 | 7.7 | 2.04122
0.4452 | 77.74 | 900 | 3 | 3 | Bare Polyurethane Foam High Density 1 | Other | 18.6 | 0.00645 | 7.7 | 2.04122
0.4452 | 77.74 | 900 | 3 | 3 | Bare Polyurethane Foam High Density 1 | Other | 18.6 | 0.00651 | 7.7 | 2.04122
0.4452 | 77.74 | 900 | 3 | 3 | Bare Polyurethane Foam High Density 1 | Other | 18.6 | 0.00653 | 7.7 | 2.04122
0.4452 | 77.74 | 900 | 3 | 3 | Bare Polyurethane Foam High Density 1 | Other | 18.7 | 0.00655 | 7.7 | 2.04122
0.4452 | 77.74 | 900 | 3 | 3 | Bare Polyurethane Foam High Density 1 | Other | 18.8 | 0.00672 | 7.7 | 2.04122
0.4452 | 77.74 | 900 | 3 | 3 | Bare Polyurethane Foam High Density 1 | Other | 18.8 | 0.00653 | 7.7 | 2.04122
0.4452 | 77.74 | 900 | 3 | 3 | Bare Polyurethane Foam High Density 1 | Other | 19 | 0.00665 | 7.7 | 2.04122
0.4452 | 77.74 | 900 | 3 | 3 | Bare Polyurethane Foam High Density 1 | Other | 19.1 | 0.00665 | 7.7 | 2.04122
0.4452 | 77.74 | 900 | 3 | 3 | Bare Polyurethane Foam High Density 1 | Other | 19.3 | 0.00667 | 7.7 | 2.04122
0.4452 | 77.74 | 900 | 3 | 3 | Bare Polyurethane Foam High Density 1 | Other | 19.3 | 0.00681 | 7.7 | 2.04122
0.4452 | 77.74 | 900 | 3 | 3 | Bare Polyurethane Foam High Density 1 | Other | 19.4 | 0.00674 | 7.7 | 2.04122
0.4452 | 77.74 | 900 | 3 | 3 | Bare Polyurethane Foam High Density 1 | Other | 19.5 | 0.00698 | 7.7 | 2.04122
0.4452 | 77.74 | 900 | 3 | 3 | Bare Polyurethane Foam High Density 1 | Other | 19.5 | 0.00711 | 7.7 | 2.04122
0.4452 | 77.74 | 900 | 3 | 3 | Bare Polyurethane Foam High Density 1 | Other | 19.5 | 0.00706 | 7.7 | 2.04122
0.4452 | 77.74 | 900 | 3 | 3 | Bare Polyurethane Foam High Density 1 | Other | 19.6 | 0.00692 | 7.7 | 2.04122
0.4452 | 77.74 | 900 | 3 | 3 | Bare Polyurethane Foam High Density 1 | Other | 20 | 0.00683 | 7.7 | 2.04122
0.4452 | 77.74 | 900 | 3 | 3 | Bare Polyurethane Foam High Density 1 | Other | 20.2 | 0.00686 | 7.7 | 2.04122
0.4452 | 77.74 | 900 | 3 | 3 | Bare Polyurethane Foam High Density 1 | Other | 20.3 | 0.00997 | 7.7 | 2.04122
0.4452 | 77.74 | 900 | 3 | 3 | Bare Polyurethane Foam High Density 1 | Other | 20.4 | 0.0127 | 7.7 | 2.04122
0.4452 | 77.74 | 900 | 3 | 3 | Bare Polyurethane Foam High Density 1 | Other | 20.6 | 0.0297 | 7.7 | 2.04122
0.4448 | 77.76 | 900 | 3 | 3 | Bare Polyurethane Foam High Density 2 | Other | 0.00224 | 0.00721 | 3.55 | 1.266948
0.4448 | 77.76 | 900 | 3 | 3 | Bare Polyurethane Foam High Density 2 | Other | 0.122 | 0.0101 | 3.55 | 1.266948
0.4448 | 77.76 | 900 | 3 | 3 | Bare Polyurethane Foam High Density 2 | Other | 0.274 | 0.01 | 3.55 | 1.266948
0.4448 | 77.76 | 900 | 3 | 3 | Bare Polyurethane Foam High Density 2 | Other | 0.395 | 0.0101 | 3.55 | 1.266948
0.4448 | 77.76 | 900 | 3 | 3 | Bare Polyurethane Foam High Density 2 | Other | 0.547 | 0.0102 | 3.55 | 1.266948
0.4448 | 77.76 | 900 | 3 | 3 | Bare Polyurethane Foam High Density 2 | Other | 0.638 | 0.0102 | 3.55 | 1.266948
0.4448 | 77.76 | 900 | 3 | 3 | Bare Polyurethane Foam High Density 2 | Other | 0.698 | 0.0102 | 3.55 | 1.266948
0.4448 | 77.76 | 900 | 3 | 3 | Bare Polyurethane Foam High Density 2 | Other | 1.09 | 0.0102 | 3.55 | 1.266948
0.4448 | 77.76 | 900 | 3 | 3 | Bare Polyurethane Foam High Density 2 | Other | 1.12 | 0.0101 | 3.55 | 1.266948
0.4448 | 77.76 | 900 | 3 | 3 | Bare Polyurethane Foam High Density 2 | Other | 1.21 | 0.0102 | 3.55 | 1.266948
0.4448 | 77.76 | 900 | 3 | 3 | Bare Polyurethane Foam High Density 2 | Other | 1.52 | 0.0103 | 3.55 | 1.266948
0.4448 | 77.76 | 900 | 3 | 3 | Bare Polyurethane Foam High Density 2 | Other | 1.55 | 0.0102 | 3.55 | 1.266948
0.4448 | 77.76 | 900 | 3 | 3 | Bare Polyurethane Foam High Density 2 | Other | 1.73 | 0.0104 | 3.55 | 1.266948
0.4448 | 77.76 | 900 | 3 | 3 | Bare Polyurethane Foam High Density 2 | Other | 1.82 | 0.0103 | 3.55 | 1.266948
0.4448 | 77.76 | 900 | 3 | 3 | Bare Polyurethane Foam High Density 2 | Other | 2.03 | 0.0104 | 3.55 | 1.266948
0.4448 | 77.76 | 900 | 3 | 3 | Bare Polyurethane Foam High Density 2 | Other | 2.24 | 0.0103 | 3.55 | 1.266948
0.4448 | 77.76 | 900 | 3 | 3 | Bare Polyurethane Foam High Density 2 | Other | 2.4 | 0.0103 | 3.55 | 1.266948
0.4448 | 77.76 | 900 | 3 | 3 | Bare Polyurethane Foam High Density 2 | Other | 2.43 | 0.0104 | 3.55 | 1.266948
0.4448 | 77.76 | 900 | 3 | 3 | Bare Polyurethane Foam High Density 2 | Other | 2.46 | 0.0104 | 3.55 | 1.266948
0.4448 | 77.76 | 900 | 3 | 3 | Bare Polyurethane Foam High Density 2 | Other | 2.58 | 0.0105 | 3.55 | 1.266948
0.4448 | 77.76 | 900 | 3 | 3 | Bare Polyurethane Foam High Density 2 | Other | 2.79 | 0.0106 | 3.55 | 1.266948
0.4448 | 77.76 | 900 | 3 | 3 | Bare Polyurethane Foam High Density 2 | Other | 2.85 | 0.0104 | 3.55 | 1.266948
0.4448 | 77.76 | 900 | 3 | 3 | Bare Polyurethane Foam High Density 2 | Other | 2.88 | 0.0106 | 3.55 | 1.266948
0.4448 | 77.76 | 900 | 3 | 3 | Bare Polyurethane Foam High Density 2 | Other | 3.03 | 0.0104 | 3.55 | 1.266948
0.4448 | 77.76 | 900 | 3 | 3 | Bare Polyurethane Foam High Density 2 | Other | 3.15 | 0.0106 | 3.55 | 1.266948
0.4448 | 77.76 | 900 | 3 | 3 | Bare Polyurethane Foam High Density 2 | Other | 3.3 | 0.0106 | 3.55 | 1.266948
0.4448 | 77.76 | 900 | 3 | 3 | Bare Polyurethane Foam High Density 2 | Other | 3.82 | 0.0106 | 3.55 | 1.266948
0.4448 | 77.76 | 900 | 3 | 3 | Bare Polyurethane Foam High Density 2 | Other | 3.85 | 0.0107 | 3.55 | 1.266948
0.4448 | 77.76 | 900 | 3 | 3 | Bare Polyurethane Foam High Density 2 | Other | 3.97 | 0.0108 | 3.55 | 1.266948
0.4448 | 77.76 | 900 | 3 | 3 | Bare Polyurethane Foam High Density 2 | Other | 4.52 | 0.0108 | 3.55 | 1.266948
0.4448 | 77.76 | 900 | 3 | 3 | Bare Polyurethane Foam High Density 2 | Other | 4.55 | 0.0108 | 3.55 | 1.266948
0.4448 | 77.76 | 900 | 3 | 3 | Bare Polyurethane Foam High Density 2 | Other | 4.85 | 0.0108 | 3.55 | 1.266948
0.4448 | 77.76 | 900 | 3 | 3 | Bare Polyurethane Foam High Density 2 | Other | 4.91 | 0.0107 | 3.55 | 1.266948
0.4448 | 77.76 | 900 | 3 | 3 | Bare Polyurethane Foam High Density 2 | Other | 5 | 0.0109 | 3.55 | 1.266948
0.4448 | 77.76 | 900 | 3 | 3 | Bare Polyurethane Foam High Density 2 | Other | 5.27 | 0.0108 | 3.55 | 1.266948
0.4448 | 77.76 | 900 | 3 | 3 | Bare Polyurethane Foam High Density 2 | Other | 5.36 | 0.0108 | 3.55 | 1.266948
0.4448 | 77.76 | 900 | 3 | 3 | Bare Polyurethane Foam High Density 2 | Other | 5.39 | 0.0108 | 3.55 | 1.266948
0.4448 | 77.76 | 900 | 3 | 3 | Bare Polyurethane Foam High Density 2 | Other | 5.42 | 0.0108 | 3.55 | 1.266948
0.4448 | 77.76 | 900 | 3 | 3 | Bare Polyurethane Foam High Density 2 | Other | 5.73 | 0.0108 | 3.55 | 1.266948
0.4448 | 77.76 | 900 | 3 | 3 | Bare Polyurethane Foam High Density 2 | Other | 6.33 | 0.011 | 3.55 | 1.266948
0.4448 | 77.76 | 900 | 3 | 3 | Bare Polyurethane Foam High Density 2 | Other | 6.45 | 0.0107 | 3.55 | 1.266948
0.4448 | 77.76 | 900 | 3 | 3 | Bare Polyurethane Foam High Density 2 | Other | 6.61 | 0.011 | 3.55 | 1.266948
0.4448 | 77.76 | 900 | 3 | 3 | Bare Polyurethane Foam High Density 2 | Other | 6.76 | 0.0109 | 3.55 | 1.266948
0.4448 | 77.76 | 900 | 3 | 3 | Bare Polyurethane Foam High Density 2 | Other | 6.91 | 0.011 | 3.55 | 1.266948
0.4448 | 77.76 | 900 | 3 | 3 | Bare Polyurethane Foam High Density 2 | Other | 7.03 | 0.0108 | 3.55 | 1.266948
0.4448 | 77.76 | 900 | 3 | 3 | Bare Polyurethane Foam High Density 2 | Other | 7.21 | 0.011 | 3.55 | 1.266948
0.4448 | 77.76 | 900 | 3 | 3 | Bare Polyurethane Foam High Density 2 | Other | 7.64 | 0.0111 | 3.55 | 1.266948
0.4448 | 77.76 | 900 | 3 | 3 | Bare Polyurethane Foam High Density 2 | Other | 8.48 | 0.0117 | 3.55 | 1.266948
0.4448 | 77.76 | 900 | 3 | 3 | Bare Polyurethane Foam High Density 2 | Other | 8.51 | 0.0116 | 3.55 | 1.266948
0.4448 | 77.76 | 900 | 3 | 3 | Bare Polyurethane Foam High Density 2 | Other | 8.57 | 0.0119 | 3.55 | 1.266948
0.4448 | 77.76 | 900 | 3 | 3 | Bare Polyurethane Foam High Density 2 | Other | 8.64 | 0.012 | 3.55 | 1.266948
0.4448 | 77.76 | 900 | 3 | 3 | Bare Polyurethane Foam High Density 2 | Other | 9.15 | 0.013 | 3.55 | 1.266948
0.4448 | 77.76 | 900 | 3 | 3 | Bare Polyurethane Foam High Density 2 | Other | 9.48 | 0.013 | 3.55 | 1.266948
0.4448 | 77.76 | 900 | 3 | 3 | Bare Polyurethane Foam High Density 2 | Other | 9.54 | 0.013 | 3.55 | 1.266948
0.4448 | 77.76 | 900 | 3 | 3 | Bare Polyurethane Foam High Density 2 | Other | 9.6 | 0.013 | 3.55 | 1.266948
0.4448 | 77.76 | 900 | 3 | 3 | Bare Polyurethane Foam High Density 2 | Other | 9.82 | 0.0129 | 3.55 | 1.266948
0.4448 | 77.76 | 900 | 3 | 3 | Bare Polyurethane Foam High Density 2 | Other | 10.1 | 0.013 | 3.55 | 1.266948
0.4448 | 77.76 | 900 | 3 | 3 | Bare Polyurethane Foam High Density 2 | Other | 10.2 | 0.0131 | 3.55 | 1.266948
0.4448 | 77.76 | 900 | 3 | 3 | Bare Polyurethane Foam High Density 2 | Other | 10.6 | 0.0131 | 3.55 | 1.266948
0.4448 | 77.76 | 900 | 3 | 3 | Bare Polyurethane Foam High Density 2 | Other | 11.3 | 0.0129 | 3.55 | 1.266948
0.4448 | 77.76 | 900 | 3 | 3 | Bare Polyurethane Foam High Density 2 | Other | 11.3 | 0.0131 | 3.55 | 1.266948
0.4448 | 77.76 | 900 | 3 | 3 | Bare Polyurethane Foam High Density 2 | Other | 11.6 | 0.013 | 3.55 | 1.266948
0.4448 | 77.76 | 900 | 3 | 3 | Bare Polyurethane Foam High Density 2 | Other | 13.2 | 0.0131 | 3.55 | 1.266948
0.4448 | 77.76 | 900 | 3 | 3 | Bare Polyurethane Foam High Density 2 | Other | 13.3 | 0.0133 | 3.55 | 1.266948
0.4448 | 77.76 | 900 | 3 | 3 | Bare Polyurethane Foam High Density 2 | Other | 13.5 | 0.0132 | 3.55 | 1.266948
0.4448 | 77.76 | 900 | 3 | 3 | Bare Polyurethane Foam High Density 2 | Other | 13.5 | 0.0131 | 3.55 | 1.266948
0.4448 | 77.76 | 900 | 3 | 3 | Bare Polyurethane Foam High Density 2 | Other | 13.5 | 0.0132 | 3.55 | 1.266948
0.4448 | 77.76 | 900 | 3 | 3 | Bare Polyurethane Foam High Density 2 | Other | 13.7 | 0.0131 | 3.55 | 1.266948
0.4448 | 77.76 | 900 | 3 | 3 | Bare Polyurethane Foam High Density 2 | Other | 14 | 0.0131 | 3.55 | 1.266948
0.4448 | 77.76 | 900 | 3 | 3 | Bare Polyurethane Foam High Density 2 | Other | 14.1 | 0.013 | 3.55 | 1.266948
0.4448 | 77.76 | 900 | 3 | 3 | Bare Polyurethane Foam High Density 2 | Other | 14.2 | 0.013 | 3.55 | 1.266948
0.4448 | 77.76 | 900 | 3 | 3 | Bare Polyurethane Foam High Density 2 | Other | 14.3 | 0.013 | 3.55 | 1.266948
0.4448 | 77.76 | 900 | 3 | 3 | Bare Polyurethane Foam High Density 2 | Other | 15.1 | 0.0129 | 3.55 | 1.266948
0.4448 | 77.76 | 900 | 3 | 3 | Bare Polyurethane Foam High Density 2 | Other | 15.6 | 0.0127 | 3.55 | 1.266948
0.4448 | 77.76 | 900 | 3 | 3 | Bare Polyurethane Foam High Density 2 | Other | 15.7 | 0.0126 | 3.55 | 1.266948
0.4448 | 77.76 | 900 | 3 | 3 | Bare Polyurethane Foam High Density 2 | Other | 16 | 0.0127 | 3.55 | 1.266948
0.4448 | 77.76 | 900 | 3 | 3 | Bare Polyurethane Foam High Density 2 | Other | 16.1 | 0.0127 | 3.55 | 1.266948
0.4448 | 77.76 | 900 | 3 | 3 | Bare Polyurethane Foam High Density 2 | Other | 16.3 | 0.0125 | 3.55 | 1.266948
0.4448 | 77.76 | 900 | 3 | 3 | Bare Polyurethane Foam High Density 2 | Other | 17.3 | 0.0122 | 3.55 | 1.266948
0.4448 | 77.76 | 900 | 3 | 3 | Bare Polyurethane Foam High Density 2 | Other | 18.4 | 0.0123 | 3.55 | 1.266948
0.4448 | 77.76 | 900 | 3 | 3 | Bare Polyurethane Foam High Density 2 | Other | 18.5 | 0.0122 | 3.55 | 1.266948
0.4448 | 77.76 | 900 | 3 | 3 | Bare Polyurethane Foam High Density 2 | Other | 18.6 | 0.0122 | 3.55 | 1.266948
0.4448 | 77.76 | 900 | 3 | 3 | Bare Polyurethane Foam High Density 2 | Other | 18.7 | 0.0122 | 3.55 | 1.266948
0.4448 | 77.76 | 900 | 3 | 3 | Bare Polyurethane Foam High Density 2 | Other | 18.8 | 0.0122 | 3.55 | 1.266948
0.4448 | 77.76 | 900 | 3 | 3 | Bare Polyurethane Foam High Density 2 | Other | 18.9 | 0.0122 | 3.55 | 1.266948
0.4448 | 77.76 | 900 | 3 | 3 | Bare Polyurethane Foam High Density 2 | Other | 18.9 | 0.0122 | 3.55 | 1.266948
0.4448 | 77.76 | 900 | 3 | 3 | Bare Polyurethane Foam High Density 2 | Other | 19 | 0.012 | 3.55 | 1.266948
0.4448 | 77.76 | 900 | 3 | 3 | Bare Polyurethane Foam High Density 2 | Other | 19.3 | 0.0123 | 3.55 | 1.266948
0.4448 | 77.76 | 900 | 3 | 3 | Bare Polyurethane Foam High Density 2 | Other | 19.4 | 0.0121 | 3.55 | 1.266948
0.4448 | 77.76 | 900 | 3 | 3 | Bare Polyurethane Foam High Density 2 | Other | 20.2 | 0.0123 | 3.55 | 1.266948
0.4448 | 77.76 | 900 | 3 | 3 | Bare Polyurethane Foam High Density 2 | Other | 20.5 | 0.0125 | 3.55 | 1.266948
0.4448 | 77.76 | 900 | 3 | 3 | Bare Polyurethane Foam High Density 2 | Other | 20.5 | 0.0123 | 3.55 | 1.266948
0.4448 | 77.76 | 900 | 3 | 3 | Bare Polyurethane Foam High Density 2 | Other | 21.1 | 0.0125 | 3.55 | 1.266948
0.4448 | 77.76 | 900 | 3 | 3 | Bare Polyurethane Foam High Density 2 | Other | 21.1 | 0.0127 | 3.55 | 1.266948
0.4448 | 77.76 | 900 | 3 | 3 | Bare Polyurethane Foam High Density 2 | Other | 21.6 | 0.0126 | 3.55 | 1.266948
0.4448 | 77.76 | 900 | 3 | 3 | Bare Polyurethane Foam High Density 2 | Other | 22.1 | 0.0178 | 3.55 | 1.266948
0.4448 | 77.76 | 900 | 3 | 3 | Bare Polyurethane Foam High Density 2 | Other | 22.3 | 0.0219 | 3.55 | 1.266948
0.4448 | 77.76 | 900 | 3 | 3 | Bare Polyurethane Foam High Density 2 | Other | 22.3 | 0.0239 | 3.55 | 1.266948
0.4448 | 77.76 | 900 | 3 | 3 | Bare Polyurethane Foam High Density 2 | Other | 22.6 | 0.0617 | 3.55 | 1.266948
0.4448 | 77.76 | 900 | 3 | 3 | Bare Polyurethane Foam High Density 2 | Other | 22.7 | 0.088 | 3.55 | 1.266948
0.4448 | 77.76 | 900 | 3 | 3 | Bare Polyurethane Foam High Density 2 | Other | 23.2 | 0.232 | 3.55 | 1.266948
0.4448 | 77.76 | 900 | 3 | 3 | Bare Polyurethane Foam High Density 2 | Other | 23.4 | 0.344 | 3.55 | 1.266948
0.4448 | 77.76 | 900 | 3 | 3 | Bare Polyurethane Foam High Density 2 | Other | 23.5 | 0.434 | 3.55 | 1.266948
0.4448 | 77.76 | 900 | 3 | 3 | Bare Polyurethane Foam High Density 2 | Other | 23.8 | 0.678 | 3.55 | 1.266948
0.4448 | 77.76 | 900 | 3 | 3 | Bare Polyurethane Foam High Density 2 | Other | 24 | 0.899 | 3.55 | 1.266948
0.4448 | 77.76 | 900 | 3 | 3 | Bare Polyurethane Foam High Density 2 | Other | 24.5 | 1.54 | 3.55 | 1.266948
0.4448 | 77.76 | 900 | 3 | 3 | Bare Polyurethane Foam High Density 2 | Other | 25.2 | 2.49 | 3.55 | 1.266948
0.4448 | 77.76 | 900 | 3 | 3 | Bare Polyurethane Foam High Density 2 | Other | 25.4 | 2.68 | 3.55 | 1.266948
0.4448 | 77.76 | 900 | 3 | 3 | Bare Polyurethane Foam High Density 2 | Other | 25.4 | 2.78 | 3.55 | 1.266948
0.4448 | 77.76 | 900 | 3 | 3 | Bare Polyurethane Foam High Density 2 | Other | 25.8 | 3.25 | 3.55 | 1.266948
0.4448 | 77.76 | 900 | 3 | 3 | Bare Polyurethane Foam High Density 2 | Other | 26.5 | 3.84 | 3.55 | 1.266948
0.4448 | 77.76 | 900 | 3 | 3 | Bare Polyurethane Foam High Density 2 | Other | 26.7 | 1.69 | 3.55 | 1.266948
0.4448 | 77.76 | 900 | 3 | 3 | Bare Polyurethane Foam High Density 2 | Other | 27.5 | 2.62 | 3.55 | 1.266948
0.4448 | 77.76 | 900 | 3 | 3 | Bare Polyurethane Foam High Density 2 | Other | 27.8 | 2.84 | 3.55 | 1.266948
0.4448 | 77.76 | 900 | 3 | 3 | Bare Polyurethane Foam High Density 2 | Other | 28.1 | 0.0112 | 3.55 | 1.266948
0.4448 | 77.76 | 900 | 3 | 3 | Bare Polyurethane Foam High Density 2 | Other | 28.6 | 0.0107 | 3.55 | 1.266948
0.4448 | 77.76 | 900 | 3 | 3 | Bare Polyurethane Foam High Density 2 | Other | 28.7 | 0.0108 | 3.55 | 1.266948
0.4448 | 77.76 | 900 | 3 | 3 | Bare Polyurethane Foam High Density 2 | Other | 28.7 | 0.0107 | 3.55 | 1.266948
0.4448 | 77.76 | 900 | 3 | 3 | Bare Polyurethane Foam High Density 2 | Other | 28.8 | 0.0129 | 3.55 | 1.266948
0.4448 | 77.76 | 900 | 3 | 3 | Bare Polyurethane Foam High Density 2 | Other | 30 | 0.161 | 3.55 | 1.266948
0.4448 | 77.76 | 900 | 3 | 3 | Bare Polyurethane Foam High Density 2 | Other | 30.3 | 0.223 | 3.55 | 1.266948
0.4051 | 79.745 | 900 | 3 | 3 | Bare Polyurethane Foam High Density 3 | Other | 0.0015 | 0.00651 | 2.28 | 0.8241754
0.4051 | 79.745 | 900 | 3 | 3 | Bare Polyurethane Foam High Density 3 | Other | 0.0819 | 0.00723 | 2.28 | 0.8241754
0.4051 | 79.745 | 900 | 3 | 3 | Bare Polyurethane Foam High Density 3 | Other | 0.242 | 0.00847 | 2.28 | 0.8241754
0.4051 | 79.745 | 900 | 3 | 3 | Bare Polyurethane Foam High Density 3 | Other | 0.482 | 0.00853 | 2.28 | 0.8241754
0.4051 | 79.745 | 900 | 3 | 3 | Bare Polyurethane Foam High Density 3 | Other | 0.923 | 0.00878 | 2.28 | 0.8241754
0.4051 | 79.745 | 900 | 3 | 3 | Bare Polyurethane Foam High Density 3 | Other | 1.2 | 0.00869 | 2.28 | 0.8241754
0.4051 | 79.745 | 900 | 3 | 3 | Bare Polyurethane Foam High Density 3 | Other | 1.44 | 0.00864 | 2.28 | 0.8241754
0.4051 | 79.745 | 900 | 3 | 3 | Bare Polyurethane Foam High Density 3 | Other | 2 | 0.00859 | 2.28 | 0.8241754
0.4051 | 79.745 | 900 | 3 | 3 | Bare Polyurethane Foam High Density 3 | Other | 2.08 | 0.00876 | 2.28 | 0.8241754
0.4051 | 79.745 | 900 | 3 | 3 | Bare Polyurethane Foam High Density 3 | Other | 2.96 | 0.00866 | 2.28 | 0.8241754
0.4051 | 79.745 | 900 | 3 | 3 | Bare Polyurethane Foam High Density 3 | Other | 3.04 | 0.00868 | 2.28 | 0.8241754
0.4051 | 79.745 | 900 | 3 | 3 | Bare Polyurethane Foam High Density 3 | Other | 3.08 | 0.00881 | 2.28 | 0.8241754
0.4051 | 79.745 | 900 | 3 | 3 | Bare Polyurethane Foam High Density 3 | Other | 3.48 | 0.0086 | 2.28 | 0.8241754
0.4051 | 79.745 | 900 | 3 | 3 | Bare Polyurethane Foam High Density 3 | Other | 3.84 | 0.00868 | 2.28 | 0.8241754
0.4051 | 79.745 | 900 | 3 | 3 | Bare Polyurethane Foam High Density 3 | Other | 3.88 | 0.00868 | 2.28 | 0.8241754
0.4051 | 79.745 | 900 | 3 | 3 | Bare Polyurethane Foam High Density 3 | Other | 3.92 | 0.00868 | 2.28 | 0.8241754
0.4051 | 79.745 | 900 | 3 | 3 | Bare Polyurethane Foam High Density 3 | Other | 4.08 | 0.00858 | 2.28 | 0.8241754
0.4051 | 79.745 | 900 | 3 | 3 | Bare Polyurethane Foam High Density 3 | Other | 4.56 | 0.00866 | 2.28 | 0.8241754
0.4051 | 79.745 | 900 | 3 | 3 | Bare Polyurethane Foam High Density 3 | Other | 5.6 | 0.00861 | 2.28 | 0.8241754
0.4051 | 79.745 | 900 | 3 | 3 | Bare Polyurethane Foam High Density 3 | Other | 5.76 | 0.00853 | 2.28 | 0.8241754
0.4051 | 79.745 | 900 | 3 | 3 | Bare Polyurethane Foam High Density 3 | Other | 6.28 | 0.00846 | 2.28 | 0.8241754
0.4051 | 79.745 | 900 | 3 | 3 | Bare Polyurethane Foam High Density 3 | Other | 6.64 | 0.00861 | 2.28 | 0.8241754
0.4051 | 79.745 | 900 | 3 | 3 | Bare Polyurethane Foam High Density 3 | Other | 6.72 | 0.00864 | 2.28 | 0.8241754
0.4051 | 79.745 | 900 | 3 | 3 | Bare Polyurethane Foam High Density 3 | Other | 7.4 | 0.00871 | 2.28 | 0.8241754
0.4051 | 79.745 | 900 | 3 | 3 | Bare Polyurethane Foam High Density 3 | Other | 7.6 | 0.00857 | 2.28 | 0.8241754
0.4051 | 79.745 | 900 | 3 | 3 | Bare Polyurethane Foam High Density 3 | Other | 7.96 | 0.00844 | 2.28 | 0.8241754
0.4051 | 79.745 | 900 | 3 | 3 | Bare Polyurethane Foam High Density 3 | Other | 8.08 | 0.00837 | 2.28 | 0.8241754
0.4051 | 79.745 | 900 | 3 | 3 | Bare Polyurethane Foam High Density 3 | Other | 8.48 | 0.00841 | 2.28 | 0.8241754
0.4051 | 79.745 | 900 | 3 | 3 | Bare Polyurethane Foam High Density 3 | Other | 8.56 | 0.00853 | 2.28 | 0.8241754
0.4051 | 79.745 | 900 | 3 | 3 | Bare Polyurethane Foam High Density 3 | Other | 9.52 | 0.00884 | 2.28 | 0.8241754
0.4051 | 79.745 | 900 | 3 | 3 | Bare Polyurethane Foam High Density 3 | Other | 9.56 | 0.00886 | 2.28 | 0.8241754
0.4051 | 79.745 | 900 | 3 | 3 | Bare Polyurethane Foam High Density 3 | Other | 9.73 | 0.0091 | 2.28 | 0.8241754
0.4051 | 79.745 | 900 | 3 | 3 | Bare Polyurethane Foam High Density 3 | Other | 9.76 | 0.00914 | 2.28 | 0.8241754
0.4051 | 79.745 | 900 | 3 | 3 | Bare Polyurethane Foam High Density 3 | Other | 9.81 | 0.0091 | 2.28 | 0.8241754
0.4051 | 79.745 | 900 | 3 | 3 | Bare Polyurethane Foam High Density 3 | Other | 9.84 | 0.00914 | 2.28 | 0.8241754
0.4051 | 79.745 | 900 | 3 | 3 | Bare Polyurethane Foam High Density 3 | Other | 10 | 0.00918 | 2.28 | 0.8241754
0.4051 | 79.745 | 900 | 3 | 3 | Bare Polyurethane Foam High Density 3 | Other | 10.1 | 0.0092 | 2.28 | 0.8241754
0.4051 | 79.745 | 900 | 3 | 3 | Bare Polyurethane Foam High Density 3 | Other | 10.6 | 0.00902 | 2.28 | 0.8241754
0.4051 | 79.745 | 900 | 3 | 3 | Bare Polyurethane Foam High Density 3 | Other | 12.2 | 0.00992 | 2.28 | 0.8241754
0.4051 | 79.745 | 900 | 3 | 3 | Bare Polyurethane Foam High Density 3 | Other | 12.4 | 0.00973 | 2.28 | 0.8241754
0.4051 | 79.745 | 900 | 3 | 3 | Bare Polyurethane Foam High Density 3 | Other | 12.7 | 0.00914 | 2.28 | 0.8241754
0.4051 | 79.745 | 900 | 3 | 3 | Bare Polyurethane Foam High Density 3 | Other | 12.7 | 0.00911 | 2.28 | 0.8241754
0.4051 | 79.745 | 900 | 3 | 3 | Bare Polyurethane Foam High Density 3 | Other | 12.8 | 0.00909 | 2.28 | 0.8241754
0.4051 | 79.745 | 900 | 3 | 3 | Bare Polyurethane Foam High Density 3 | Other | 12.8 | 0.00927 | 2.28 | 0.8241754
0.4051 | 79.745 | 900 | 3 | 3 | Bare Polyurethane Foam High Density 3 | Other | 13.4 | 0.00931 | 2.28 | 0.8241754
0.4051 | 79.745 | 900 | 3 | 3 | Bare Polyurethane Foam High Density 3 | Other | 13.7 | 0.00917 | 2.28 | 0.8241754
0.4051 | 79.745 | 900 | 3 | 3 | Bare Polyurethane Foam High Density 3 | Other | 14 | 0.0093 | 2.28 | 0.8241754
0.4051 | 79.745 | 900 | 3 | 3 | Bare Polyurethane Foam High Density 3 | Other | 14.1 | 0.00921 | 2.28 | 0.8241754
0.4051 | 79.745 | 900 | 3 | 3 | Bare Polyurethane Foam High Density 3 | Other | 14.2 | 0.00913 | 2.28 | 0.8241754
0.4051 | 79.745 | 900 | 3 | 3 | Bare Polyurethane Foam High Density 3 | Other | 14.6 | 0.00918 | 2.28 | 0.8241754
0.4051 | 79.745 | 900 | 3 | 3 | Bare Polyurethane Foam High Density 3 | Other | 14.7 | 0.0093 | 2.28 | 0.8241754
0.4051 | 79.745 | 900 | 3 | 3 | Bare Polyurethane Foam High Density 3 | Other | 15.6 | 0.00917 | 2.28 | 0.8241754
0.4051 | 79.745 | 900 | 3 | 3 | Bare Polyurethane Foam High Density 3 | Other | 16 | 0.00919 | 2.28 | 0.8241754
0.4051 | 79.745 | 900 | 3 | 3 | Bare Polyurethane Foam High Density 3 | Other | 16.4 | 0.00921 | 2.28 | 0.8241754
0.4051 | 79.745 | 900 | 3 | 3 | Bare Polyurethane Foam High Density 3 | Other | 16.6 | 0.00924 | 2.28 | 0.8241754
0.4051 | 79.745 | 900 | 3 | 3 | Bare Polyurethane Foam High Density 3 | Other | 17.1 | 0.00927 | 2.28 | 0.8241754
0.4051 | 79.745 | 900 | 3 | 3 | Bare Polyurethane Foam High Density 3 | Other | 17.9 | 0.00951 | 2.28 | 0.8241754
0.4051 | 79.745 | 900 | 3 | 3 | Bare Polyurethane Foam High Density 3 | Other | 17.9 | 0.00922 | 2.28 | 0.8241754
0.4051 | 79.745 | 900 | 3 | 3 | Bare Polyurethane Foam High Density 3 | Other | 18 | 0.00944 | 2.28 | 0.8241754
0.4051 | 79.745 | 900 | 3 | 3 | Bare Polyurethane Foam High Density 3 | Other | 18.2 | 0.00931 | 2.28 | 0.8241754
0.4051 | 79.745 | 900 | 3 | 3 | Bare Polyurethane Foam High Density 3 | Other | 19.1 | 0.00904 | 2.28 | 0.8241754
0.4051 | 79.745 | 900 | 3 | 3 | Bare Polyurethane Foam High Density 3 | Other | 19.3 | 0.00924 | 2.28 | 0.8241754
0.4051 | 79.745 | 900 | 3 | 3 | Bare Polyurethane Foam High Density 3 | Other | 19.7 | 0.00922 | 2.28 | 0.8241754
0.4051 | 79.745 | 900 | 3 | 3 | Bare Polyurethane Foam High Density 3 | Other | 20.2 | 0.0091 | 2.28 | 0.8241754
0.4051 | 79.745 | 900 | 3 | 3 | Bare Polyurethane Foam High Density 3 | Other | 20.4 | 0.00922 | 2.28 | 0.8241754
0.4051 | 79.745 | 900 | 3 | 3 | Bare Polyurethane Foam High Density 3 | Other | 20.6 | 0.00911 | 2.28 | 0.8241754
0.4051 | 79.745 | 900 | 3 | 3 | Bare Polyurethane Foam High Density 3 | Other | 21 | 0.00903 | 2.28 | 0.8241754
0.4051 | 79.745 | 900 | 3 | 3 | Bare Polyurethane Foam High Density 3 | Other | 21.2 | 0.00911 | 2.28 | 0.8241754
0.4051 | 79.745 | 900 | 3 | 3 | Bare Polyurethane Foam High Density 3 | Other | 22.8 | 0.0553 | 2.28 | 0.8241754
0.4051 | 79.745 | 900 | 3 | 3 | Bare Polyurethane Foam High Density 3 | Other | 23.6 | 0.677 | 2.28 | 0.8241754
0.4051 | 79.745 | 900 | 3 | 3 | Bare Polyurethane Foam High Density 3 | Other | 23.7 | 0.756 | 2.28 | 0.8241754
0.4051 | 79.745 | 900 | 3 | 3 | Bare Polyurethane Foam High Density 3 | Other | 24 | 1.04 | 2.28 | 0.8241754
0.4051 | 79.745 | 900 | 3 | 3 | Bare Polyurethane Foam High Density 3 | Other | 24.1 | 1.16 | 2.28 | 0.8241754
0.4051 | 79.745 | 900 | 3 | 3 | Bare Polyurethane Foam High Density 3 | Other | 24.5 | 1.07 | 2.28 | 0.8241754
0.4051 | 79.745 | 900 | 3 | 3 | Bare Polyurethane Foam High Density 3 | Other | 24.9 | 1.45 | 2.28 | 0.8241754
0.4051 | 79.745 | 900 | 3 | 3 | Bare Polyurethane Foam High Density 3 | Other | 25.3 | 1.89 | 2.28 | 0.8241754
0.4051 | 79.745 | 900 | 3 | 3 | Bare Polyurethane Foam High Density 3 | Other | 25.4 | 2.04 | 2.28 | 0.8241754
0.4051 | 79.745 | 900 | 3 | 3 | Bare Polyurethane Foam High Density 3 | Other | 26 | 1.61 | 2.28 | 0.8241754
0.4051 | 79.745 | 900 | 3 | 3 | Bare Polyurethane Foam High Density 3 | Other | 27.3 | 1.76 | 2.28 | 0.8241754
0.4051 | 79.745 | 900 | 3 | 3 | Bare Polyurethane Foam High Density 3 | Other | 27.7 | 1.08 | 2.28 | 0.8241754
0.4051 | 79.745 | 900 | 3 | 3 | Bare Polyurethane Foam High Density 3 | Other | 28.4 | 1.62 | 2.28 | 0.8241754
0.4051 | 79.745 | 900 | 3 | 3 | Bare Polyurethane Foam High Density 3 | Other | 28.4 | 1.04 | 2.28 | 0.8241754
0.4051 | 79.745 | 900 | 3 | 3 | Bare Polyurethane Foam High Density 3 | Other | 28.5 | 1.12 | 2.28 | 0.8241754
0.4051 | 79.745 | 900 | 3 | 3 | Bare Polyurethane Foam High Density 3 | Other | 28.8 | 1.37 | 2.28 | 0.8241754
0.4051 | 79.745 | 900 | 3 | 3 | Bare Polyurethane Foam High Density 3 | Other | 28.9 | 0.979 | 2.28 | 0.8241754
0.4051 | 79.745 | 900 | 3 | 3 | Bare Polyurethane Foam High Density 3 | Other | 29.4 | 0.947 | 2.28 | 0.8241754
0.4051 | 79.745 | 900 | 3 | 3 | Bare Polyurethane Foam High Density 3 | Other | 29.7 | 0.903 | 2.28 | 0.8241754
0.4051 | 79.745 | 900 | 3 | 3 | Bare Polyurethane Foam High Density 3 | Other | 30 | 0.257 | 2.28 | 0.8241754
0.4051 | 79.745 | 900 | 3 | 3 | Bare Polyurethane Foam High Density 3 | Other | 30.1 | 0.352 | 2.28 | 0.8241754
0.4051 | 79.745 | 900 | 3 | 3 | Bare Polyurethane Foam High Density 3 | Other | 30.5 | 0.552 | 2.28 | 0.8241754
0.4051 | 79.745 | 900 | 3 | 3 | Bare Polyurethane Foam High Density 3 | Other | 31 | 0.725 | 2.28 | 0.8241754
0.4051 | 79.745 | 900 | 3 | 3 | Bare Polyurethane Foam High Density 3 | Other | 32.4 | 0.789 | 2.28 | 0.8241754
0.4051 | 79.745 | 900 | 3 | 3 | Bare Polyurethane Foam High Density 3 | Other | 32.5 | 0.832 | 2.28 | 0.8241754
0.4051 | 79.745 | 900 | 3 | 3 | Bare Polyurethane Foam High Density 3 | Other | 32.6 | 0.851 | 2.28 | 0.8241754
0.4051 | 79.745 | 900 | 3 | 3 | Bare Polyurethane Foam High Density 3 | Other | 33 | 0.858 | 2.28 | 0.8241754
0.4051 | 79.745 | 900 | 3 | 3 | Bare Polyurethane Foam High Density 3 | Other | 33.1 | 0.866 | 2.28 | 0.8241754
0.4051 | 79.745 | 900 | 3 | 3 | Bare Polyurethane Foam High Density 3 | Other | 33.7 | 0.865 | 2.28 | 0.8241754
0.4051 | 79.745 | 900 | 3 | 3 | Bare Polyurethane Foam High Density 3 | Other | 34.1 | 0.933 | 2.28 | 0.8241754
0.4051 | 79.745 | 900 | 3 | 3 | Bare Polyurethane Foam High Density 3 | Other | 34.4 | 1.02 | 2.28 | 0.8241754
0.4051 | 79.745 | 900 | 3 | 3 | Bare Polyurethane Foam High Density 3 | Other | 34.5 | 1.03 | 2.28 | 0.8241754
0.4051 | 79.745 | 900 | 3 | 3 | Bare Polyurethane Foam High Density 3 | Other | 34.6 | 1.04 | 2.28 | 0.8241754
0.4051 | 79.745 | 900 | 3 | 3 | Bare Polyurethane Foam High Density 3 | Other | 35 | 1.05 | 2.28 | 0.8241754
0.4051 | 79.745 | 900 | 3 | 3 | Bare Polyurethane Foam High Density 3 | Other | 35.1 | 1.1 | 2.28 | 0.8241754
0.4051 | 79.745 | 900 | 3 | 3 | Bare Polyurethane Foam High Density 3 | Other | 35.3 | 1.12 | 2.28 | 0.8241754
0.4051 | 79.745 | 900 | 3 | 3 | Bare Polyurethane Foam High Density 3 | Other | 35.6 | 1.13 | 2.28 | 0.8241754
0.4051 | 79.745 | 900 | 3 | 3 | Bare Polyurethane Foam High Density 3 | Other | 35.6 | 1.16 | 2.28 | 0.8241754
0.4051 | 79.745 | 900 | 3 | 3 | Bare Polyurethane Foam High Density 3 | Other | 35.8 | 1.15 | 2.28 | 0.8241754
0.4051 | 79.745 | 900 | 3 | 3 | Bare Polyurethane Foam High Density 3 | Other | 36.1 | 1.14 | 2.28 | 0.8241754
0.4051 | 79.745 | 900 | 3 | 3 | Bare Polyurethane Foam High Density 3 | Other | 36.1 | 1.16 | 2.28 | 0.8241754
0.4051 | 79.745 | 900 | 3 | 3 | Bare Polyurethane Foam High Density 3 | Other | 36.2 | 1.18 | 2.28 | 0.8241754
0.4051 | 79.745 | 900 | 3 | 3 | Bare Polyurethane Foam High Density 3 | Other | 36.6 | 1.25 | 2.28 | 0.8241754
0.4051 | 79.745 | 900 | 3 | 3 | Bare Polyurethane Foam High Density 3 | Other | 37.2 | 1.42 | 2.28 | 0.8241754
0.4051 | 79.745 | 900 | 3 | 3 | Bare Polyurethane Foam High Density 3 | Other | 37.5 | 1.48 | 2.28 | 0.8241754
0.4051 | 79.745 | 900 | 3 | 3 | Bare Polyurethane Foam High Density 3 | Other | 37.7 | 1.5 | 2.28 | 0.8241754
0.4051 | 79.745 | 900 | 3 | 3 | Bare Polyurethane Foam High Density 3 | Other | 37.8 | 1.51 | 2.28 | 0.8241754
0.4051 | 79.745 | 900 | 3 | 3 | Bare Polyurethane Foam High Density 3 | Other | 38.2 | 1.46 | 2.28 | 0.8241754
0.4051 | 79.745 | 900 | 3 | 3 | Bare Polyurethane Foam High Density 3 | Other | 38.4 | 1.48 | 2.28 | 0.8241754
0.4051 | 79.745 | 900 | 3 | 3 | Bare Polyurethane Foam High Density 3 | Other | 38.4 | 1.47 | 2.28 | 0.8241754
0.4051 | 79.745 | 900 | 3 | 3 | Bare Polyurethane Foam High Density 3 | Other | 38.9 | 1.43 | 2.28 | 0.8241754
0.4051 | 79.745 | 900 | 3 | 3 | Bare Polyurethane Foam High Density 3 | Other | 39.2 | 1.56 | 2.28 | 0.8241754
0.4051 | 79.745 | 900 | 3 | 3 | Bare Polyurethane Foam High Density 3 | Other | 39.3 | 1.58 | 2.28 | 0.8241754
0.4051 | 79.745 | 900 | 3 | 3 | Bare Polyurethane Foam High Density 3 | Other | 40 | 1.6 | 2.28 | 0.8241754
0.4285 | 78.575 | 900 | 3 | 3 | Bare Polyurethane Foam High Density 4 | Other | 0.00224 | 0.00634 | 5.41 | 1.688249
0.4285 | 78.575 | 900 | 3 | 3 | Bare Polyurethane Foam High Density 4 | Other | 0.202 | 0.00797 | 5.41 | 1.688249
0.4285 | 78.575 | 900 | 3 | 3 | Bare Polyurethane Foam High Density 4 | Other | 0.282 | 0.00855 | 5.41 | 1.688249
0.4285 | 78.575 | 900 | 3 | 3 | Bare Polyurethane Foam High Density 4 | Other | 0.722 | 0.0114 | 5.41 | 1.688249
0.4285 | 78.575 | 900 | 3 | 3 | Bare Polyurethane Foam High Density 4 | Other | 1 | 0.011 | 5.41 | 1.688249
0.4285 | 78.575 | 900 | 3 | 3 | Bare Polyurethane Foam High Density 4 | Other | 1.32 | 0.00997 | 5.41 | 1.688249
0.4285 | 78.575 | 900 | 3 | 3 | Bare Polyurethane Foam High Density 4 | Other | 1.44 | 0.00931 | 5.41 | 1.688249
0.4285 | 78.575 | 900 | 3 | 3 | Bare Polyurethane Foam High Density 4 | Other | 1.52 | 0.00875 | 5.41 | 1.688249
0.4285 | 78.575 | 900 | 3 | 3 | Bare Polyurethane Foam High Density 4 | Other | 1.88 | 0.00434 | 5.41 | 1.688249
0.4285 | 78.575 | 900 | 3 | 3 | Bare Polyurethane Foam High Density 4 | Other | 2.92 | 0.00152 | 5.41 | 1.688249
0.4285 | 78.575 | 900 | 3 | 3 | Bare Polyurethane Foam High Density 4 | Other | 3.08 | 0.00159 | 5.41 | 1.688249
0.4285 | 78.575 | 900 | 3 | 3 | Bare Polyurethane Foam High Density 4 | Other | 3.2 | 0.00154 | 5.41 | 1.688249
0.4285 | 78.575 | 900 | 3 | 3 | Bare Polyurethane Foam High Density 4 | Other | 3.32 | 0.00157 | 5.41 | 1.688249
0.4285 | 78.575 | 900 | 3 | 3 | Bare Polyurethane Foam High Density 4 | Other | 3.72 | 0.00151 | 5.41 | 1.688249
0.4285 | 78.575 | 900 | 3 | 3 | Bare Polyurethane Foam High Density 4 | Other | 4.24 | 0.00152 | 5.41 | 1.688249
0.4285 | 78.575 | 900 | 3 | 3 | Bare Polyurethane Foam High Density 4 | Other | 5.4 | 0.00148 | 5.41 | 1.688249
0.4285 | 78.575 | 900 | 3 | 3 | Bare Polyurethane Foam High Density 4 | Other | 5.44 | 0.00164 | 5.41 | 1.688249
0.4285 | 78.575 | 900 | 3 | 3 | Bare Polyurethane Foam High Density 4 | Other | 5.64 | 0.00154 | 5.41 | 1.688249
0.4285 | 78.575 | 900 | 3 | 3 | Bare Polyurethane Foam High Density 4 | Other | 5.8 | 0.00145 | 5.41 | 1.688249
0.4285 | 78.575 | 900 | 3 | 3 | Bare Polyurethane Foam High Density 4 | Other | 7.4 | 0.00163 | 5.41 | 1.688249
0.4285 | 78.575 | 900 | 3 | 3 | Bare Polyurethane Foam High Density 4 | Other | 7.44 | 0.0014 | 5.41 | 1.688249
0.4285 | 78.575 | 900 | 3 | 3 | Bare Polyurethane Foam High Density 4 | Other | 7.84 | 0.00148 | 5.41 | 1.688249
0.4285 | 78.575 | 900 | 3 | 3 | Bare Polyurethane Foam High Density 4 | Other | 8.52 | 0.00156 | 5.41 | 1.688249
0.4285 | 78.575 | 900 | 3 | 3 | Bare Polyurethane Foam High Density 4 | Other | 8.84 | 0.00149 | 5.41 | 1.688249
0.4285 | 78.575 | 900 | 3 | 3 | Bare Polyurethane Foam High Density 4 | Other | 8.96 | 0.00153 | 5.41 | 1.688249
0.4285 | 78.575 | 900 | 3 | 3 | Bare Polyurethane Foam High Density 4 | Other | 9.16 | 0.00155 | 5.41 | 1.688249
0.4285 | 78.575 | 900 | 3 | 3 | Bare Polyurethane Foam High Density 4 | Other | 9.36 | 0.00161 | 5.41 | 1.688249
0.4285 | 78.575 | 900 | 3 | 3 | Bare Polyurethane Foam High Density 4 | Other | 9.64 | 0.00131 | 5.41 | 1.688249
0.4285 | 78.575 | 900 | 3 | 3 | Bare Polyurethane Foam High Density 4 | Other | 9.88 | 0.00153 | 5.41 | 1.688249
0.4285 | 78.575 | 900 | 3 | 3 | Bare Polyurethane Foam High Density 4 | Other | 10.5 | 0.00151 | 5.41 | 1.688249
0.4285 | 78.575 | 900 | 3 | 3 | Bare Polyurethane Foam High Density 4 | Other | 11.5 | 0.00139 | 5.41 | 1.688249
0.4285 | 78.575 | 900 | 3 | 3 | Bare Polyurethane Foam High Density 4 | Other | 11.8 | 0.0417 | 5.41 | 1.688249
0.4285 | 78.575 | 900 | 3 | 3 | Bare Polyurethane Foam High Density 4 | Other | 12 | 0.136 | 5.41 | 1.688249
0.4285 | 78.575 | 900 | 3 | 3 | Bare Polyurethane Foam High Density 4 | Other | 12.7 | 0.749 | 5.41 | 1.688249
0.4285 | 78.575 | 900 | 3 | 3 | Bare Polyurethane Foam High Density 4 | Other | 13 | 1.05 | 5.41 | 1.688249
0.4285 | 78.575 | 900 | 3 | 3 | Bare Polyurethane Foam High Density 4 | Other | 13 | 1.16 | 5.41 | 1.688249
0.4285 | 78.575 | 900 | 3 | 3 | Bare Polyurethane Foam High Density 4 | Other | 13.4 | 1.61 | 5.41 | 1.688249
0.4285 | 78.575 | 900 | 3 | 3 | Bare Polyurethane Foam High Density 4 | Other | 13.4 | 1.73 | 5.41 | 1.688249
0.4285 | 78.575 | 900 | 3 | 3 | Bare Polyurethane Foam High Density 4 | Other | 13.8 | 2.12 | 5.41 | 1.688249
0.4285 | 78.575 | 900 | 3 | 3 | Bare Polyurethane Foam High Density 4 | Other | 13.9 | 2.36 | 5.41 | 1.688249
0.4285 | 78.575 | 900 | 3 | 3 | Bare Polyurethane Foam High Density 4 | Other | 14.2 | 2.81 | 5.41 | 1.688249
0.4285 | 78.575 | 900 | 3 | 3 | Bare Polyurethane Foam High Density 4 | Other | 14.7 | 3.54 | 5.41 | 1.688249
0.4285 | 78.575 | 900 | 3 | 3 | Bare Polyurethane Foam High Density 4 | Other | 14.9 | 3.67 | 5.41 | 1.688249
0.4285 | 78.575 | 900 | 3 | 3 | Bare Polyurethane Foam High Density 4 | Other | 15.3 | 4.35 | 5.41 | 1.688249
0.4285 | 78.575 | 900 | 3 | 3 | Bare Polyurethane Foam High Density 4 | Other | 15.4 | 4.42 | 5.41 | 1.688249
0.4285 | 78.575 | 900 | 3 | 3 | Bare Polyurethane Foam High Density 4 | Other | 15.4 | 4.56 | 5.41 | 1.688249
0.4285 | 78.575 | 900 | 3 | 3 | Bare Polyurethane Foam High Density 4 | Other | 15.6 | 4.89 | 5.41 | 1.688249
0.4285 | 78.575 | 900 | 3 | 3 | Bare Polyurethane Foam High Density 4 | Other | 16.2 | 0.181 | 5.41 | 1.688249
0.4285 | 78.575 | 900 | 3 | 3 | Bare Polyurethane Foam High Density 4 | Other | 16.7 | 0.439 | 5.41 | 1.688249
0.4285 | 78.575 | 900 | 3 | 3 | Bare Polyurethane Foam High Density 4 | Other | 17.3 | 0.683 | 5.41 | 1.688249
0.4285 | 78.575 | 900 | 3 | 3 | Bare Polyurethane Foam High Density 4 | Other | 17.4 | 0.707 | 5.41 | 1.688249
0.4285 | 78.575 | 900 | 3 | 3 | Bare Polyurethane Foam High Density 4 | Other | 17.8 | 0.7 | 5.41 | 1.688249
0.4285 | 78.575 | 900 | 3 | 3 | Bare Polyurethane Foam High Density 4 | Other | 18 | 0.593 | 5.41 | 1.688249
0.4285 | 78.575 | 900 | 3 | 3 | Bare Polyurethane Foam High Density 4 | Other | 18.1 | 0.546 | 5.41 | 1.688249
0.4285 | 78.575 | 900 | 3 | 3 | Bare Polyurethane Foam High Density 4 | Other | 18.3 | 0.6 | 5.41 | 1.688249
0.4285 | 78.575 | 900 | 3 | 3 | Bare Polyurethane Foam High Density 4 | Other | 18.4 | 0.572 | 5.41 | 1.688249
0.4285 | 78.575 | 900 | 3 | 3 | Bare Polyurethane Foam High Density 4 | Other | 18.9 | 0.56 | 5.41 | 1.688249
0.4285 | 78.575 | 900 | 3 | 3 | Bare Polyurethane Foam High Density 4 | Other | 18.9 | 0.542 | 5.41 | 1.688249
0.4285 | 78.575 | 900 | 3 | 3 | Bare Polyurethane Foam High Density 4 | Other | 19 | 0.557 | 5.41 | 1.688249
0.4285 | 78.575 | 900 | 3 | 3 | Bare Polyurethane Foam High Density 4 | Other | 19.1 | 0.605 | 5.41 | 1.688249
0.4285 | 78.575 | 900 | 3 | 3 | Bare Polyurethane Foam High Density 4 | Other | 19.8 | 0.623 | 5.41 | 1.688249
0.4285 | 78.575 | 900 | 3 | 3 | Bare Polyurethane Foam High Density 4 | Other | 20.2 | 0.752 | 5.41 | 1.688249
0.4285 | 78.575 | 900 | 3 | 3 | Bare Polyurethane Foam High Density 4 | Other | 20.7 | 0.906 | 5.41 | 1.688249
0.4285 | 78.575 | 900 | 3 | 3 | Bare Polyurethane Foam High Density 4 | Other | 21.1 | 1.01 | 5.41 | 1.688249
0.4285 | 78.575 | 900 | 3 | 3 | Bare Polyurethane Foam High Density 4 | Other | 21.4 | 1.08 | 5.41 | 1.688249
0.4285 | 78.575 | 900 | 3 | 3 | Bare Polyurethane Foam High Density 4 | Other | 21.4 | 1.11 | 5.41 | 1.688249
0.4285 | 78.575 | 900 | 3 | 3 | Bare Polyurethane Foam High Density 4 | Other | 22 | 1.27 | 5.41 | 1.688249
0.4285 | 78.575 | 900 | 3 | 3 | Bare Polyurethane Foam High Density 4 | Other | 22.3 | 1.42 | 5.41 | 1.688249
0.4285 | 78.575 | 900 | 3 | 3 | Bare Polyurethane Foam High Density 4 | Other | 22.6 | 1.51 | 5.41 | 1.688249
0.4285 | 78.575 | 900 | 3 | 3 | Bare Polyurethane Foam High Density 4 | Other | 22.7 | 1.56 | 5.41 | 1.688249
0.4285 | 78.575 | 900 | 3 | 3 | Bare Polyurethane Foam High Density 4 | Other | 22.8 | 1.58 | 5.41 | 1.688249
0.4285 | 78.575 | 900 | 3 | 3 | Bare Polyurethane Foam High Density 4 | Other | 23.2 | 1.53 | 5.41 | 1.688249
0.4285 | 78.575 | 900 | 3 | 3 | Bare Polyurethane Foam High Density 4 | Other | 23.6 | 1.59 | 5.41 | 1.688249
0.4285 | 78.575 | 900 | 3 | 3 | Bare Polyurethane Foam High Density 4 | Other | 24.7 | 1.87 | 5.41 | 1.688249
0.4285 | 78.575 | 900 | 3 | 3 | Bare Polyurethane Foam High Density 4 | Other | 24.7 | 1.87 | 5.41 | 1.688249
0.4285 | 78.575 | 900 | 3 | 3 | Bare Polyurethane Foam High Density 4 | Other | 24.8 | 1.91 | 5.41 | 1.688249
0.4285 | 78.575 | 900 | 3 | 3 | Bare Polyurethane Foam High Density 4 | Other | 25.5 | 2.11 | 5.41 | 1.688249
0.4285 | 78.575 | 900 | 3 | 3 | Bare Polyurethane Foam High Density 4 | Other | 25.7 | 2.2 | 5.41 | 1.688249
0.4285 | 78.575 | 900 | 3 | 3 | Bare Polyurethane Foam High Density 4 | Other | 26.6 | 2.25 | 5.41 | 1.688249
0.4285 | 78.575 | 900 | 3 | 3 | Bare Polyurethane Foam High Density 4 | Other | 26.9 | 2.3 | 5.41 | 1.688249
0.4285 | 78.575 | 900 | 3 | 3 | Bare Polyurethane Foam High Density 4 | Other | 27 | 2.31 | 5.41 | 1.688249
0.4285 | 78.575 | 900 | 3 | 3 | Bare Polyurethane Foam High Density 4 | Other | 27.1 | 2.3 | 5.41 | 1.688249
0.4285 | 78.575 | 900 | 3 | 3 | Bare Polyurethane Foam High Density 4 | Other | 27.3 | 2.3 | 5.41 | 1.688249
0.4285 | 78.575 | 900 | 3 | 3 | Bare Polyurethane Foam High Density 4 | Other | 27.4 | 2.27 | 5.41 | 1.688249
0.4285 | 78.575 | 900 | 3 | 3 | Bare Polyurethane Foam High Density 4 | Other | 27.8 | 2.37 | 5.41 | 1.688249
0.4285 | 78.575 | 900 | 3 | 3 | Bare Polyurethane Foam High Density 4 | Other | 28 | 2.34 | 5.41 | 1.688249
0.4285 | 78.575 | 900 | 3 | 3 | Bare Polyurethane Foam High Density 4 | Other | 28.2 | 2.43 | 5.41 | 1.688249
0.4285 | 78.575 | 900 | 3 | 3 | Bare Polyurethane Foam High Density 4 | Other | 28.6 | 2.49 | 5.41 | 1.688249
0.4285 | 78.575 | 900 | 3 | 3 | Bare Polyurethane Foam High Density 4 | Other | 28.7 | 2.59 | 5.41 | 1.688249
0.4285 | 78.575 | 900 | 3 | 3 | Bare Polyurethane Foam High Density 4 | Other | 28.8 | 2.66 | 5.41 | 1.688249
0.4285 | 78.575 | 900 | 3 | 3 | Bare Polyurethane Foam High Density 4 | Other | 29 | 2.69 | 5.41 | 1.688249
0.4285 | 78.575 | 900 | 3 | 3 | Bare Polyurethane Foam High Density 4 | Other | 29.3 | 2.65 | 5.41 | 1.688249
0.4285 | 78.575 | 900 | 3 | 3 | Bare Polyurethane Foam High Density 4 | Other | 29.5 | 2.67 | 5.41 | 1.688249
0.4285 | 78.575 | 900 | 3 | 3 | Bare Polyurethane Foam High Density 4 | Other | 29.5 | 2.68 | 5.41 | 1.688249
0.4285 | 78.575 | 900 | 3 | 3 | Bare Polyurethane Foam High Density 4 | Other | 29.6 | 2.7 | 5.41 | 1.688249
0.4285 | 78.575 | 900 | 3 | 3 | Bare Polyurethane Foam High Density 4 | Other | 29.7 | 2.7 | 5.41 | 1.688249
0.4285 | 78.575 | 900 | 3 | 3 | Bare Polyurethane Foam High Density 4 | Other | 30.6 | 3.03 | 5.41 | 1.688249
0.4285 | 78.575 | 900 | 3 | 3 | Bare Polyurethane Foam High Density 4 | Other | 30.8 | 3.02 | 5.41 | 1.688249
0.4285 | 78.575 | 900 | 3 | 3 | Bare Polyurethane Foam High Density 4 | Other | 30.8 | 2.99 | 5.41 | 1.688249
0.4285 | 78.575 | 900 | 3 | 3 | Bare Polyurethane Foam High Density 4 | Other | 30.9 | 2.93 | 5.41 | 1.688249
0.4285 | 78.575 | 900 | 3 | 3 | Bare Polyurethane Foam High Density 4 | Other | 31.3 | 2.76 | 5.41 | 1.688249
0.4285 | 78.575 | 900 | 3 | 3 | Bare Polyurethane Foam High Density 4 | Other | 32.6 | 2.82 | 5.41 | 1.688249
0.4285 | 78.575 | 900 | 3 | 3 | Bare Polyurethane Foam High Density 4 | Other | 33.2 | 2.51 | 5.41 | 1.688249
0.4285 | 78.575 | 900 | 3 | 3 | Bare Polyurethane Foam High Density 4 | Other | 33.3 | 2.49 | 5.41 | 1.688249
0.4285 | 78.575 | 900 | 3 | 3 | Bare Polyurethane Foam High Density 4 | Other | 34.2 | 2.92 | 5.41 | 1.688249
0.4285 | 78.575 | 900 | 3 | 3 | Bare Polyurethane Foam High Density 4 | Other | 34.4 | 2.94 | 5.41 | 1.688249
0.4285 | 78.575 | 900 | 3 | 3 | Bare Polyurethane Foam High Density 4 | Other | 34.6 | 3.04 | 5.41 | 1.688249
0.4285 | 78.575 | 900 | 3 | 3 | Bare Polyurethane Foam High Density 4 | Other | 35.4 | 3.14 | 5.41 | 1.688249
0.4285 | 78.575 | 900 | 3 | 3 | Bare Polyurethane Foam High Density 4 | Other | 35.5 | 3.18 | 5.41 | 1.688249
0.4285 | 78.575 | 900 | 3 | 3 | Bare Polyurethane Foam High Density 4 | Other | 36.3 | 3.37 | 5.41 | 1.688249
0.4285 | 78.575 | 900 | 3 | 3 | Bare Polyurethane Foam High Density 4 | Other | 37 | 3.25 | 5.41 | 1.688249
0.4285 | 78.575 | 900 | 3 | 3 | Bare Polyurethane Foam High Density 4 | Other | 37.6 | 3.37 | 5.41 | 1.688249
0.4285 | 78.575 | 900 | 3 | 3 | Bare Polyurethane Foam High Density 4 | Other | 37.9 | 3.46 | 5.41 | 1.688249
0.4285 | 78.575 | 900 | 3 | 3 | Bare Polyurethane Foam High Density 4 | Other | 38.8 | 3.32 | 5.41 | 1.688249
0.4285 | 78.575 | 900 | 3 | 3 | Bare Polyurethane Foam High Density 4 | Other | 39.3 | 3.43 | 5.41 | 1.688249
0.4285 | 78.575 | 900 | 3 | 3 | Bare Polyurethane Foam High Density 4 | Other | 39.4 | 3.47 | 5.41 | 1.688249
0.4285 | 78.575 | 900 | 3 | 3 | Bare Polyurethane Foam High Density 4 | Other | 39.5 | 3.49 | 5.41 | 1.688249
0.4285 | 78.575 | 900 | 3 | 3 | Bare Polyurethane Foam High Density 4 | Other | 39.7 | 3.57 | 5.41 | 1.688249
0.4285 | 78.575 | 900 | 3 | 3 | Bare Polyurethane Foam High Density 4 | Other | 39.7 | 3.55 | 5.41 | 1.688249
0.4285 | 78.575 | 900 | 3 | 3 | Bare Polyurethane Foam High Density 4 | Other | 40 | 3.47 | 5.41 | 1.688249
0.4077 | 79.615 | 900 | 3 | 3 | Bare Polyurethane Foam High Density 5 | Other | 0.00149 | 0.00945 | 3.55 | 1.266948
0.4077 | 79.615 | 900 | 3 | 3 | Bare Polyurethane Foam High Density 5 | Other | 0.0426 | 0.0145 | 3.55 | 1.266948
0.4077 | 79.615 | 900 | 3 | 3 | Bare Polyurethane Foam High Density 5 | Other | 0.203 | 0.0292 | 3.55 | 1.266948
0.4077 | 79.615 | 900 | 3 | 3 | Bare Polyurethane Foam High Density 5 | Other | 0.282 | 0.0391 | 3.55 | 1.266948
0.4077 | 79.615 | 900 | 3 | 3 | Bare Polyurethane Foam High Density 5 | Other | 0.643 | 0.114 | 3.55 | 1.266948
0.4077 | 79.615 | 900 | 3 | 3 | Bare Polyurethane Foam High Density 5 | Other | 1.24 | 0.359 | 3.55 | 1.266948
0.4077 | 79.615 | 900 | 3 | 3 | Bare Polyurethane Foam High Density 5 | Other | 1.48 | 0.494 | 3.55 | 1.266948
0.4077 | 79.615 | 900 | 3 | 3 | Bare Polyurethane Foam High Density 5 | Other | 1.68 | 0.619 | 3.55 | 1.266948
0.4077 | 79.615 | 900 | 3 | 3 | Bare Polyurethane Foam High Density 5 | Other | 1.92 | 0.764 | 3.55 | 1.266948
0.4077 | 79.615 | 900 | 3 | 3 | Bare Polyurethane Foam High Density 5 | Other | 2.48 | 1.04 | 3.55 | 1.266948
0.4077 | 79.615 | 900 | 3 | 3 | Bare Polyurethane Foam High Density 5 | Other | 2.96 | 1.52 | 3.55 | 1.266948
0.4077 | 79.615 | 900 | 3 | 3 | Bare Polyurethane Foam High Density 5 | Other | 3.36 | 2.04 | 3.55 | 1.266948
0.4077 | 79.615 | 900 | 3 | 3 | Bare Polyurethane Foam High Density 5 | Other | 4.64 | 1.58 | 3.55 | 1.266948
0.4077 | 79.615 | 900 | 3 | 3 | Bare Polyurethane Foam High Density 5 | Other | 5.32 | 0.27 | 3.55 | 1.266948
0.4077 | 79.615 | 900 | 3 | 3 | Bare Polyurethane Foam High Density 5 | Other | 5.76 | 0.0852 | 3.55 | 1.266948
0.4077 | 79.615 | 900 | 3 | 3 | Bare Polyurethane Foam High Density 5 | Other | 5.8 | 0.0981 | 3.55 | 1.266948
0.4077 | 79.615 | 900 | 3 | 3 | Bare Polyurethane Foam High Density 5 | Other | 6.2 | 0.169 | 3.55 | 1.266948
0.4077 | 79.615 | 900 | 3 | 3 | Bare Polyurethane Foam High Density 5 | Other | 7.01 | 0.299 | 3.55 | 1.266948
0.4077 | 79.615 | 900 | 3 | 3 | Bare Polyurethane Foam High Density 5 | Other | 8.29 | 0.58 | 3.55 | 1.266948
0.4077 | 79.615 | 900 | 3 | 3 | Bare Polyurethane Foam High Density 5 | Other | 8.57 | 0.698 | 3.55 | 1.266948
0.4077 | 79.615 | 900 | 3 | 3 | Bare Polyurethane Foam High Density 5 | Other | 8.81 | 0.729 | 3.55 | 1.266948
0.4077 | 79.615 | 900 | 3 | 3 | Bare Polyurethane Foam High Density 5 | Other | 8.93 | 0.737 | 3.55 | 1.266948
0.4077 | 79.615 | 900 | 3 | 3 | Bare Polyurethane Foam High Density 5 | Other | 9.17 | 0.672 | 3.55 | 1.266948
0.4077 | 79.615 | 900 | 3 | 3 | Bare Polyurethane Foam High Density 5 | Other | 9.29 | 0.685 | 3.55 | 1.266948
0.4077 | 79.615 | 900 | 3 | 3 | Bare Polyurethane Foam High Density 5 | Other | 9.33 | 0.707 | 3.55 | 1.266948
0.4077 | 79.615 | 900 | 3 | 3 | Bare Polyurethane Foam High Density 5 | Other | 9.49 | 0.757 | 3.55 | 1.266948
0.4077 | 79.615 | 900 | 3 | 3 | Bare Polyurethane Foam High Density 5 | Other | 9.64 | 0.806 | 3.55 | 1.266948
0.4077 | 79.615 | 900 | 3 | 3 | Bare Polyurethane Foam High Density 5 | Other | 10.9 | 1.27 | 3.55 | 1.266948
0.4077 | 79.615 | 900 | 3 | 3 | Bare Polyurethane Foam High Density 5 | Other | 11 | 1.33 | 3.55 | 1.266948
0.4077 | 79.615 | 900 | 3 | 3 | Bare Polyurethane Foam High Density 5 | Other | 11.1 | 1.34 | 3.55 | 1.266948
0.4077 | 79.615 | 900 | 3 | 3 | Bare Polyurethane Foam High Density 5 | Other | 11.2 | 1.34 | 3.55 | 1.266948
0.4077 | 79.615 | 900 | 3 | 3 | Bare Polyurethane Foam High Density 5 | Other | 11.4 | 1.45 | 3.55 | 1.266948
0.4077 | 79.615 | 900 | 3 | 3 | Bare Polyurethane Foam High Density 5 | Other | 11.6 | 1.47 | 3.55 | 1.266948
0.4077 | 79.615 | 900 | 3 | 3 | Bare Polyurethane Foam High Density 5 | Other | 11.9 | 1.55 | 3.55 | 1.266948
0.4077 | 79.615 | 900 | 3 | 3 | Bare Polyurethane Foam High Density 5 | Other | 12.3 | 1.6 | 3.55 | 1.266948
0.4077 | 79.615 | 900 | 3 | 3 | Bare Polyurethane Foam High Density 5 | Other | 12.3 | 1.6 | 3.55 | 1.266948
0.4077 | 79.615 | 900 | 3 | 3 | Bare Polyurethane Foam High Density 5 | Other | 12.6 | 1.71 | 3.55 | 1.266948
0.4077 | 79.615 | 900 | 3 | 3 | Bare Polyurethane Foam High Density 5 | Other | 13.1 | 1.83 | 3.55 | 1.266948
0.4077 | 79.615 | 900 | 3 | 3 | Bare Polyurethane Foam High Density 5 | Other | 13.1 | 1.85 | 3.55 | 1.266948
0.4077 | 79.615 | 900 | 3 | 3 | Bare Polyurethane Foam High Density 5 | Other | 13.2 | 1.84 | 3.55 | 1.266948
0.4077 | 79.615 | 900 | 3 | 3 | Bare Polyurethane Foam High Density 5 | Other | 13.2 | 1.85 | 3.55 | 1.266948
0.4077 | 79.615 | 900 | 3 | 3 | Bare Polyurethane Foam High Density 5 | Other | 13.6 | 1.98 | 3.55 | 1.266948
0.4077 | 79.615 | 900 | 3 | 3 | Bare Polyurethane Foam High Density 5 | Other | 13.8 | 1.98 | 3.55 | 1.266948
0.4077 | 79.615 | 900 | 3 | 3 | Bare Polyurethane Foam High Density 5 | Other | 14 | 2.09 | 3.55 | 1.266948
0.4077 | 79.615 | 900 | 3 | 3 | Bare Polyurethane Foam High Density 5 | Other | 14.4 | 2.11 | 3.55 | 1.266948
0.4077 | 79.615 | 900 | 3 | 3 | Bare Polyurethane Foam High Density 5 | Other | 14.5 | 2.14 | 3.55 | 1.266948
0.4077 | 79.615 | 900 | 3 | 3 | Bare Polyurethane Foam High Density 5 | Other | 14.5 | 2.13 | 3.55 | 1.266948
0.4077 | 79.615 | 900 | 3 | 3 | Bare Polyurethane Foam High Density 5 | Other | 14.6 | 2.17 | 3.55 | 1.266948
0.4077 | 79.615 | 900 | 3 | 3 | Bare Polyurethane Foam High Density 5 | Other | 15.4 | 2.1 | 3.55 | 1.266948
0.4077 | 79.615 | 900 | 3 | 3 | Bare Polyurethane Foam High Density 5 | Other | 15.5 | 2.12 | 3.55 | 1.266948
0.4077 | 79.615 | 900 | 3 | 3 | Bare Polyurethane Foam High Density 5 | Other | 15.9 | 2.17 | 3.55 | 1.266948
0.4077 | 79.615 | 900 | 3 | 3 | Bare Polyurethane Foam High Density 5 | Other | 15.9 | 2.19 | 3.55 | 1.266948
0.4077 | 79.615 | 900 | 3 | 3 | Bare Polyurethane Foam High Density 5 | Other | 16.9 | 2.38 | 3.55 | 1.266948
0.4077 | 79.615 | 900 | 3 | 3 | Bare Polyurethane Foam High Density 5 | Other | 16.9 | 2.41 | 3.55 | 1.266948
0.4077 | 79.615 | 900 | 3 | 3 | Bare Polyurethane Foam High Density 5 | Other | 17.6 | 2.39 | 3.55 | 1.266948
0.4077 | 79.615 | 900 | 3 | 3 | Bare Polyurethane Foam High Density 5 | Other | 17.6 | 2.39 | 3.55 | 1.266948
0.4077 | 79.615 | 900 | 3 | 3 | Bare Polyurethane Foam High Density 5 | Other | 17.8 | 2.38 | 3.55 | 1.266948
0.4077 | 79.615 | 900 | 3 | 3 | Bare Polyurethane Foam High Density 5 | Other | 18.5 | 2.51 | 3.55 | 1.266948
0.4077 | 79.615 | 900 | 3 | 3 | Bare Polyurethane Foam High Density 5 | Other | 18.8 | 2.61 | 3.55 | 1.266948
0.4077 | 79.615 | 900 | 3 | 3 | Bare Polyurethane Foam High Density 5 | Other | 19 | 2.66 | 3.55 | 1.266948
0.4077 | 79.615 | 900 | 3 | 3 | Bare Polyurethane Foam High Density 5 | Other | 19.4 | 2.77 | 3.55 | 1.266948
0.4077 | 79.615 | 900 | 3 | 3 | Bare Polyurethane Foam High Density 5 | Other | 20.2 | 3 | 3.55 | 1.266948
0.4077 | 79.615 | 900 | 3 | 3 | Bare Polyurethane Foam High Density 5 | Other | 20.4 | 3.1 | 3.55 | 1.266948
0.4077 | 79.615 | 900 | 3 | 3 | Bare Polyurethane Foam High Density 5 | Other | 20.8 | 3.19 | 3.55 | 1.266948
0.4077 | 79.615 | 900 | 3 | 3 | Bare Polyurethane Foam High Density 5 | Other | 21.8 | 3.33 | 3.55 | 1.266948
0.4077 | 79.615 | 900 | 3 | 3 | Bare Polyurethane Foam High Density 5 | Other | 21.9 | 3.35 | 3.55 | 1.266948
0.4077 | 79.615 | 900 | 3 | 3 | Bare Polyurethane Foam High Density 5 | Other | 21.9 | 3.34 | 3.55 | 1.266948
0.4077 | 79.615 | 900 | 3 | 3 | Bare Polyurethane Foam High Density 5 | Other | 22 | 3.32 | 3.55 | 1.266948
0.4077 | 79.615 | 900 | 3 | 3 | Bare Polyurethane Foam High Density 5 | Other | 22.1 | 3.31 | 3.55 | 1.266948
0.4077 | 79.615 | 900 | 3 | 3 | Bare Polyurethane Foam High Density 5 | Other | 22.1 | 3.32 | 3.55 | 1.266948
0.4077 | 79.615 | 900 | 3 | 3 | Bare Polyurethane Foam High Density 5 | Other | 22.4 | 3.12 | 3.55 | 1.266948
0.4077 | 79.615 | 900 | 3 | 3 | Bare Polyurethane Foam High Density 5 | Other | 22.4 | 3.14 | 3.55 | 1.266948
0.4077 | 79.615 | 900 | 3 | 3 | Bare Polyurethane Foam High Density 5 | Other | 22.6 | 3.05 | 3.55 | 1.266948
0.4077 | 79.615 | 900 | 3 | 3 | Bare Polyurethane Foam High Density 5 | Other | 23.6 | 3.07 | 3.55 | 1.266948
0.4077 | 79.615 | 900 | 3 | 3 | Bare Polyurethane Foam High Density 5 | Other | 23.7 | 3.13 | 3.55 | 1.266948
0.4077 | 79.615 | 900 | 3 | 3 | Bare Polyurethane Foam High Density 5 | Other | 23.8 | 3.17 | 3.55 | 1.266948
0.4077 | 79.615 | 900 | 3 | 3 | Bare Polyurethane Foam High Density 5 | Other | 24 | 3.11 | 3.55 | 1.266948
0.4077 | 79.615 | 900 | 3 | 3 | Bare Polyurethane Foam High Density 5 | Other | 24.2 | 3.04 | 3.55 | 1.266948
0.4077 | 79.615 | 900 | 3 | 3 | Bare Polyurethane Foam High Density 5 | Other | 24.5 | 2.94 | 3.55 | 1.266948
0.4077 | 79.615 | 900 | 3 | 3 | Bare Polyurethane Foam High Density 5 | Other | 24.7 | 2.87 | 3.55 | 1.266948
0.4077 | 79.615 | 900 | 3 | 3 | Bare Polyurethane Foam High Density 5 | Other | 24.7 | 2.89 | 3.55 | 1.266948
0.4077 | 79.615 | 900 | 3 | 3 | Bare Polyurethane Foam High Density 5 | Other | 25.2 | 2.94 | 3.55 | 1.266948
0.4077 | 79.615 | 900 | 3 | 3 | Bare Polyurethane Foam High Density 5 | Other | 25.4 | 2.99 | 3.55 | 1.266948
0.4077 | 79.615 | 900 | 3 | 3 | Bare Polyurethane Foam High Density 5 | Other | 25.9 | 2.96 | 3.55 | 1.266948
0.4077 | 79.615 | 900 | 3 | 3 | Bare Polyurethane Foam High Density 5 | Other | 26.6 | 2.79 | 3.55 | 1.266948
0.4077 | 79.615 | 900 | 3 | 3 | Bare Polyurethane Foam High Density 5 | Other | 26.9 | 2.78 | 3.55 | 1.266948
0.4077 | 79.615 | 900 | 3 | 3 | Bare Polyurethane Foam High Density 5 | Other | 28.4 | 3.04 | 3.55 | 1.266948
0.4077 | 79.615 | 900 | 3 | 3 | Bare Polyurethane Foam High Density 5 | Other | 28.8 | 3.11 | 3.55 | 1.266948
0.4077 | 79.615 | 900 | 3 | 3 | Bare Polyurethane Foam High Density 5 | Other | 28.9 | 3.14 | 3.55 | 1.266948
0.4077 | 79.615 | 900 | 3 | 3 | Bare Polyurethane Foam High Density 5 | Other | 30.2 | 3.04 | 3.55 | 1.266948
0.4077 | 79.615 | 900 | 3 | 3 | Bare Polyurethane Foam High Density 5 | Other | 30.5 | 3.04 | 3.55 | 1.266948
0.4077 | 79.615 | 900 | 3 | 3 | Bare Polyurethane Foam High Density 5 | Other | 30.7 | 2.99 | 3.55 | 1.266948
0.4077 | 79.615 | 900 | 3 | 3 | Bare Polyurethane Foam High Density 5 | Other | 31 | 2.94 | 3.55 | 1.266948
0.4077 | 79.615 | 900 | 3 | 3 | Bare Polyurethane Foam High Density 5 | Other | 31.6 | 2.97 | 3.55 | 1.266948
0.4077 | 79.615 | 900 | 3 | 3 | Bare Polyurethane Foam High Density 5 | Other | 31.8 | 3.09 | 3.55 | 1.266948
0.4077 | 79.615 | 900 | 3 | 3 | Bare Polyurethane Foam High Density 5 | Other | 31.9 | 3.11 | 3.55 | 1.266948
0.4077 | 79.615 | 900 | 3 | 3 | Bare Polyurethane Foam High Density 5 | Other | 32.4 | 3.37 | 3.55 | 1.266948
0.4077 | 79.615 | 900 | 3 | 3 | Bare Polyurethane Foam High Density 5 | Other | 32.4 | 3.4 | 3.55 | 1.266948
0.4077 | 79.615 | 900 | 3 | 3 | Bare Polyurethane Foam High Density 5 | Other | 32.5 | 3.42 | 3.55 | 1.266948
0.4077 | 79.615 | 900 | 3 | 3 | Bare Polyurethane Foam High Density 5 | Other | 32.6 | 3.43 | 3.55 | 1.266948
0.4077 | 79.615 | 900 | 3 | 3 | Bare Polyurethane Foam High Density 5 | Other | 33.1 | 2.85 | 3.55 | 1.266948
0.4077 | 79.615 | 900 | 3 | 3 | Bare Polyurethane Foam High Density 5 | Other | 33.5 | 2.82 | 3.55 | 1.266948
0.4077 | 79.615 | 900 | 3 | 3 | Bare Polyurethane Foam High Density 5 | Other | 33.9 | 2.87 | 3.55 | 1.266948
0.4077 | 79.615 | 900 | 3 | 3 | Bare Polyurethane Foam High Density 5 | Other | 34.2 | 2.92 | 3.55 | 1.266948
0.4077 | 79.615 | 900 | 3 | 3 | Bare Polyurethane Foam High Density 5 | Other | 34.6 | 3.03 | 3.55 | 1.266948
0.4077 | 79.615 | 900 | 3 | 3 | Bare Polyurethane Foam High Density 5 | Other | 34.6 | 3.04 | 3.55 | 1.266948
0.4077 | 79.615 | 900 | 3 | 3 | Bare Polyurethane Foam High Density 5 | Other | 35 | 2.97 | 3.55 | 1.266948
0.4077 | 79.615 | 900 | 3 | 3 | Bare Polyurethane Foam High Density 5 | Other | 35 | 2.99 | 3.55 | 1.266948
0.4077 | 79.615 | 900 | 3 | 3 | Bare Polyurethane Foam High Density 5 | Other | 35.2 | 3.06 | 3.55 | 1.266948
0.4077 | 79.615 | 900 | 3 | 3 | Bare Polyurethane Foam High Density 5 | Other | 35.7 | 3.15 | 3.55 | 1.266948
0.4077 | 79.615 | 900 | 3 | 3 | Bare Polyurethane Foam High Density 5 | Other | 36 | 3 | 3.55 | 1.266948
0.4077 | 79.615 | 900 | 3 | 3 | Bare Polyurethane Foam High Density 5 | Other | 36.2 | 3 | 3.55 | 1.266948
0.4077 | 79.615 | 900 | 3 | 3 | Bare Polyurethane Foam High Density 5 | Other | 36.2 | 2.99 | 3.55 | 1.266948
0.4077 | 79.615 | 900 | 3 | 3 | Bare Polyurethane Foam High Density 5 | Other | 36.3 | 3 | 3.55 | 1.266948
0.4077 | 79.615 | 900 | 3 | 3 | Bare Polyurethane Foam High Density 5 | Other | 36.8 | 2.94 | 3.55 | 1.266948
0.4077 | 79.615 | 900 | 3 | 3 | Bare Polyurethane Foam High Density 5 | Other | 37.2 | 3 | 3.55 | 1.266948
0.4077 | 79.615 | 900 | 3 | 3 | Bare Polyurethane Foam High Density 5 | Other | 37.7 | 3.16 | 3.55 | 1.266948
0.4077 | 79.615 | 900 | 3 | 3 | Bare Polyurethane Foam High Density 5 | Other | 38.5 | 3.43 | 3.55 | 1.266948
0.4077 | 79.615 | 900 | 3 | 3 | Bare Polyurethane Foam High Density 5 | Other | 38.8 | 3.26 | 3.55 | 1.266948
0.4077 | 79.615 | 900 | 3 | 3 | Bare Polyurethane Foam High Density 5 | Other | 39.3 | 3.29 | 3.55 | 1.266948
0.4077 | 79.615 | 900 | 3 | 3 | Bare Polyurethane Foam High Density 5 | Other | 40 | 3.34 | 3.55 | 1.266948
0.3889 | 80.555 | 900 | 3 | 3 | Bare Polyurethane Foam High Density 6 | Other | 0.00153 | 0.00833 | 3.98 | 1.381282
0.3889 | 80.555 | 900 | 3 | 3 | Bare Polyurethane Foam High Density 6 | Other | 0.881 | 0.586 | 3.98 | 1.381282
0.3889 | 80.555 | 900 | 3 | 3 | Bare Polyurethane Foam High Density 6 | Other | 1.04 | 0.757 | 3.98 | 1.381282
0.3889 | 80.555 | 900 | 3 | 3 | Bare Polyurethane Foam High Density 6 | Other | 1.2 | 0.939 | 3.98 | 1.381282
0.3889 | 80.555 | 900 | 3 | 3 | Bare Polyurethane Foam High Density 6 | Other | 1.96 | 1.94 | 3.98 | 1.381282
0.3889 | 80.555 | 900 | 3 | 3 | Bare Polyurethane Foam High Density 6 | Other | 2.24 | 2.35 | 3.98 | 1.381282
0.3889 | 80.555 | 900 | 3 | 3 | Bare Polyurethane Foam High Density 6 | Other | 2.84 | 3.27 | 3.98 | 1.381282
0.3889 | 80.555 | 900 | 3 | 3 | Bare Polyurethane Foam High Density 6 | Other | 2.96 | 3.46 | 3.98 | 1.381282
0.3889 | 80.555 | 900 | 3 | 3 | Bare Polyurethane Foam High Density 6 | Other | 3.56 | 1.95 | 3.98 | 1.381282
0.3889 | 80.555 | 900 | 3 | 3 | Bare Polyurethane Foam High Density 6 | Other | 3.84 | 1.47 | 3.98 | 1.381282
0.3889 | 80.555 | 900 | 3 | 3 | Bare Polyurethane Foam High Density 6 | Other | 4.12 | 1.8 | 3.98 | 1.381282
0.3889 | 80.555 | 900 | 3 | 3 | Bare Polyurethane Foam High Density 6 | Other | 4.28 | 1.98 | 3.98 | 1.381282
0.3889 | 80.555 | 900 | 3 | 3 | Bare Polyurethane Foam High Density 6 | Other | 4.64 | 2.1 | 3.98 | 1.381282
0.3889 | 80.555 | 900 | 3 | 3 | Bare Polyurethane Foam High Density 6 | Other | 4.72 | 1.89 | 3.98 | 1.381282
0.3889 | 80.555 | 900 | 3 | 3 | Bare Polyurethane Foam High Density 6 | Other | 5 | 1.46 | 3.98 | 1.381282
0.3889 | 80.555 | 900 | 3 | 3 | Bare Polyurethane Foam High Density 6 | Other | 5.36 | 1.35 | 3.98 | 1.381282
0.3889 | 80.555 | 900 | 3 | 3 | Bare Polyurethane Foam High Density 6 | Other | 5.4 | 1.39 | 3.98 | 1.381282
0.3889 | 80.555 | 900 | 3 | 3 | Bare Polyurethane Foam High Density 6 | Other | 5.48 | 1.47 | 3.98 | 1.381282
0.3889 | 80.555 | 900 | 3 | 3 | Bare Polyurethane Foam High Density 6 | Other | 5.76 | 1.66 | 3.98 | 1.381282
0.3889 | 80.555 | 900 | 3 | 3 | Bare Polyurethane Foam High Density 6 | Other | 5.88 | 0.831 | 3.98 | 1.381282
0.3889 | 80.555 | 900 | 3 | 3 | Bare Polyurethane Foam High Density 6 | Other | 6.04 | 1.01 | 3.98 | 1.381282
0.3889 | 80.555 | 900 | 3 | 3 | Bare Polyurethane Foam High Density 6 | Other | 6.24 | 1.16 | 3.98 | 1.381282
0.3889 | 80.555 | 900 | 3 | 3 | Bare Polyurethane Foam High Density 6 | Other | 6.64 | 1.14 | 3.98 | 1.381282
0.3889 | 80.555 | 900 | 3 | 3 | Bare Polyurethane Foam High Density 6 | Other | 8.28 | 1.7 | 3.98 | 1.381282
0.3889 | 80.555 | 900 | 3 | 3 | Bare Polyurethane Foam High Density 6 | Other | 8.76 | 1.94 | 3.98 | 1.381282
0.3889 | 80.555 | 900 | 3 | 3 | Bare Polyurethane Foam High Density 6 | Other | 9.8 | 1.33 | 3.98 | 1.381282
0.3889 | 80.555 | 900 | 3 | 3 | Bare Polyurethane Foam High Density 6 | Other | 10.6 | 1.74 | 3.98 | 1.381282
0.3889 | 80.555 | 900 | 3 | 3 | Bare Polyurethane Foam High Density 6 | Other | 10.7 | 1.76 | 3.98 | 1.381282
0.3889 | 80.555 | 900 | 3 | 3 | Bare Polyurethane Foam High Density 6 | Other | 10.7 | 1.77 | 3.98 | 1.381282
0.3889 | 80.555 | 900 | 3 | 3 | Bare Polyurethane Foam High Density 6 | Other | 11 | 1.96 | 3.98 | 1.381282
0.3889 | 80.555 | 900 | 3 | 3 | Bare Polyurethane Foam High Density 6 | Other | 11.3 | 2.15 | 3.98 | 1.381282
0.3889 | 80.555 | 900 | 3 | 3 | Bare Polyurethane Foam High Density 6 | Other | 12 | 2.36 | 3.98 | 1.381282
0.3889 | 80.555 | 900 | 3 | 3 | Bare Polyurethane Foam High Density 6 | Other | 12.1 | 2.41 | 3.98 | 1.381282
0.3889 | 80.555 | 900 | 3 | 3 | Bare Polyurethane Foam High Density 6 | Other | 12.2 | 2.48 | 3.98 | 1.381282
0.3889 | 80.555 | 900 | 3 | 3 | Bare Polyurethane Foam High Density 6 | Other | 12.4 | 2.57 | 3.98 | 1.381282
0.3889 | 80.555 | 900 | 3 | 3 | Bare Polyurethane Foam High Density 6 | Other | 12.6 | 2.69 | 3.98 | 1.381282
0.3889 | 80.555 | 900 | 3 | 3 | Bare Polyurethane Foam High Density 6 | Other | 13 | 2.9 | 3.98 | 1.381282
0.3889 | 80.555 | 900 | 3 | 3 | Bare Polyurethane Foam High Density 6 | Other | 13.1 | 2.94 | 3.98 | 1.381282
0.3889 | 80.555 | 900 | 3 | 3 | Bare Polyurethane Foam High Density 6 | Other | 13.2 | 3.03 | 3.98 | 1.381282
0.3889 | 80.555 | 900 | 3 | 3 | Bare Polyurethane Foam High Density 6 | Other | 13.3 | 3.11 | 3.98 | 1.381282
0.3889 | 80.555 | 900 | 3 | 3 | Bare Polyurethane Foam High Density 6 | Other | 13.6 | 3.29 | 3.98 | 1.381282
0.3889 | 80.555 | 900 | 3 | 3 | Bare Polyurethane Foam High Density 6 | Other | 14.1 | 3.39 | 3.98 | 1.381282
0.3889 | 80.555 | 900 | 3 | 3 | Bare Polyurethane Foam High Density 6 | Other | 14.1 | 3.38 | 3.98 | 1.381282
0.3889 | 80.555 | 900 | 3 | 3 | Bare Polyurethane Foam High Density 6 | Other | 14.2 | 3.43 | 3.98 | 1.381282
0.3889 | 80.555 | 900 | 3 | 3 | Bare Polyurethane Foam High Density 6 | Other | 14.4 | 3.55 | 3.98 | 1.381282
0.3889 | 80.555 | 900 | 3 | 3 | Bare Polyurethane Foam High Density 6 | Other | 14.6 | 3.64 | 3.98 | 1.381282
0.3889 | 80.555 | 900 | 3 | 3 | Bare Polyurethane Foam High Density 6 | Other | 15.2 | 3.92 | 3.98 | 1.381282
0.3889 | 80.555 | 900 | 3 | 3 | Bare Polyurethane Foam High Density 6 | Other | 15.5 | 3.75 | 3.98 | 1.381282
0.3889 | 80.555 | 900 | 3 | 3 | Bare Polyurethane Foam High Density 6 | Other | 15.8 | 3.73 | 3.98 | 1.381282
0.3889 | 80.555 | 900 | 3 | 3 | Bare Polyurethane Foam High Density 6 | Other | 16.2 | 3.57 | 3.98 | 1.381282
0.3889 | 80.555 | 900 | 3 | 3 | Bare Polyurethane Foam High Density 6 | Other | 17.1 | 3.43 | 3.98 | 1.381282
0.3889 | 80.555 | 900 | 3 | 3 | Bare Polyurethane Foam High Density 6 | Other | 17.4 | 3.16 | 3.98 | 1.381282
0.3889 | 80.555 | 900 | 3 | 3 | Bare Polyurethane Foam High Density 6 | Other | 17.4 | 3.18 | 3.98 | 1.381282
0.3889 | 80.555 | 900 | 3 | 3 | Bare Polyurethane Foam High Density 6 | Other | 18.5 | 3.24 | 3.98 | 1.381282
0.3889 | 80.555 | 900 | 3 | 3 | Bare Polyurethane Foam High Density 6 | Other | 18.7 | 3.33 | 3.98 | 1.381282
0.3889 | 80.555 | 900 | 3 | 3 | Bare Polyurethane Foam High Density 6 | Other | 18.7 | 3.35 | 3.98 | 1.381282
0.3889 | 80.555 | 900 | 3 | 3 | Bare Polyurethane Foam High Density 6 | Other | 19.2 | 2.41 | 3.98 | 1.381282
0.3889 | 80.555 | 900 | 3 | 3 | Bare Polyurethane Foam High Density 6 | Other | 19.8 | 2.66 | 3.98 | 1.381282
0.3889 | 80.555 | 900 | 3 | 3 | Bare Polyurethane Foam High Density 6 | Other | 19.9 | 2.69 | 3.98 | 1.381282
0.3889 | 80.555 | 900 | 3 | 3 | Bare Polyurethane Foam High Density 6 | Other | 20.2 | 2.61 | 3.98 | 1.381282
0.3889 | 80.555 | 900 | 3 | 3 | Bare Polyurethane Foam High Density 6 | Other | 20.5 | 2.7 | 3.98 | 1.381282
0.3889 | 80.555 | 900 | 3 | 3 | Bare Polyurethane Foam High Density 6 | Other | 20.6 | 2.76 | 3.98 | 1.381282
0.3889 | 80.555 | 900 | 3 | 3 | Bare Polyurethane Foam High Density 6 | Other | 20.8 | 2.82 | 3.98 | 1.381282
0.3889 | 80.555 | 900 | 3 | 3 | Bare Polyurethane Foam High Density 6 | Other | 20.8 | 2.84 | 3.98 | 1.381282
0.3889 | 80.555 | 900 | 3 | 3 | Bare Polyurethane Foam High Density 6 | Other | 21.4 | 2.95 | 3.98 | 1.381282
0.3889 | 80.555 | 900 | 3 | 3 | Bare Polyurethane Foam High Density 6 | Other | 21.4 | 2.94 | 3.98 | 1.381282
0.3889 | 80.555 | 900 | 3 | 3 | Bare Polyurethane Foam High Density 6 | Other | 21.5 | 2.93 | 3.98 | 1.381282
0.3889 | 80.555 | 900 | 3 | 3 | Bare Polyurethane Foam High Density 6 | Other | 21.5 | 2.94 | 3.98 | 1.381282
0.3889 | 80.555 | 900 | 3 | 3 | Bare Polyurethane Foam High Density 6 | Other | 21.6 | 2.92 | 3.98 | 1.381282
0.3889 | 80.555 | 900 | 3 | 3 | Bare Polyurethane Foam High Density 6 | Other | 21.8 | 2.8 | 3.98 | 1.381282
0.3889 | 80.555 | 900 | 3 | 3 | Bare Polyurethane Foam High Density 6 | Other | 22.1 | 2.87 | 3.98 | 1.381282
0.3889 | 80.555 | 900 | 3 | 3 | Bare Polyurethane Foam High Density 6 | Other | 23.8 | 2.73 | 3.98 | 1.381282
0.3889 | 80.555 | 900 | 3 | 3 | Bare Polyurethane Foam High Density 6 | Other | 24.3 | 2.97 | 3.98 | 1.381282
0.3889 | 80.555 | 900 | 3 | 3 | Bare Polyurethane Foam High Density 6 | Other | 24.4 | 2.95 | 3.98 | 1.381282
0.3889 | 80.555 | 900 | 3 | 3 | Bare Polyurethane Foam High Density 6 | Other | 25 | 2.64 | 3.98 | 1.381282
0.3889 | 80.555 | 900 | 3 | 3 | Bare Polyurethane Foam High Density 6 | Other | 25.2 | 2.63 | 3.98 | 1.381282
0.3889 | 80.555 | 900 | 3 | 3 | Bare Polyurethane Foam High Density 6 | Other | 25.3 | 2.65 | 3.98 | 1.381282
0.3889 | 80.555 | 900 | 3 | 3 | Bare Polyurethane Foam High Density 6 | Other | 26.4 | 2.29 | 3.98 | 1.381282
0.3889 | 80.555 | 900 | 3 | 3 | Bare Polyurethane Foam High Density 6 | Other | 26.4 | 2.25 | 3.98 | 1.381282
0.3889 | 80.555 | 900 | 3 | 3 | Bare Polyurethane Foam High Density 6 | Other | 26.7 | 2.27 | 3.98 | 1.381282
0.3889 | 80.555 | 900 | 3 | 3 | Bare Polyurethane Foam High Density 6 | Other | 26.9 | 2.32 | 3.98 | 1.381282
0.3889 | 80.555 | 900 | 3 | 3 | Bare Polyurethane Foam High Density 6 | Other | 28.5 | 2.29 | 3.98 | 1.381282
0.3889 | 80.555 | 900 | 3 | 3 | Bare Polyurethane Foam High Density 6 | Other | 28.6 | 2.28 | 3.98 | 1.381282
0.3889 | 80.555 | 900 | 3 | 3 | Bare Polyurethane Foam High Density 6 | Other | 28.6 | 2.28 | 3.98 | 1.381282
0.3889 | 80.555 | 900 | 3 | 3 | Bare Polyurethane Foam High Density 6 | Other | 28.7 | 2.34 | 3.98 | 1.381282
0.3889 | 80.555 | 900 | 3 | 3 | Bare Polyurethane Foam High Density 6 | Other | 29 | 2.33 | 3.98 | 1.381282
0.3889 | 80.555 | 900 | 3 | 3 | Bare Polyurethane Foam High Density 6 | Other | 30.5 | 2.52 | 3.98 | 1.381282
0.3889 | 80.555 | 900 | 3 | 3 | Bare Polyurethane Foam High Density 6 | Other | 30.6 | 2.52 | 3.98 | 1.381282
0.3889 | 80.555 | 900 | 3 | 3 | Bare Polyurethane Foam High Density 6 | Other | 31.4 | 2.49 | 3.98 | 1.381282
0.3889 | 80.555 | 900 | 3 | 3 | Bare Polyurethane Foam High Density 6 | Other | 31.5 | 2.49 | 3.98 | 1.381282
0.3889 | 80.555 | 900 | 3 | 3 | Bare Polyurethane Foam High Density 6 | Other | 31.9 | 2.54 | 3.98 | 1.381282
0.3889 | 80.555 | 900 | 3 | 3 | Bare Polyurethane Foam High Density 6 | Other | 32 | 2.51 | 3.98 | 1.381282
0.3889 | 80.555 | 900 | 3 | 3 | Bare Polyurethane Foam High Density 6 | Other | 32.1 | 2.5 | 3.98 | 1.381282
0.3889 | 80.555 | 900 | 3 | 3 | Bare Polyurethane Foam High Density 6 | Other | 32.6 | 2.63 | 3.98 | 1.381282
0.3889 | 80.555 | 900 | 3 | 3 | Bare Polyurethane Foam High Density 6 | Other | 32.7 | 2.57 | 3.98 | 1.381282
0.3889 | 80.555 | 900 | 3 | 3 | Bare Polyurethane Foam High Density 6 | Other | 32.8 | 2.5 | 3.98 | 1.381282
0.3889 | 80.555 | 900 | 3 | 3 | Bare Polyurethane Foam High Density 6 | Other | 32.9 | 2.51 | 3.98 | 1.381282
0.3889 | 80.555 | 900 | 3 | 3 | Bare Polyurethane Foam High Density 6 | Other | 33 | 2.51 | 3.98 | 1.381282
0.3889 | 80.555 | 900 | 3 | 3 | Bare Polyurethane Foam High Density 6 | Other | 33.9 | 2.39 | 3.98 | 1.381282
0.3889 | 80.555 | 900 | 3 | 3 | Bare Polyurethane Foam High Density 6 | Other | 34.2 | 2.29 | 3.98 | 1.381282
0.3889 | 80.555 | 900 | 3 | 3 | Bare Polyurethane Foam High Density 6 | Other | 34.3 | 2.3 | 3.98 | 1.381282
0.3889 | 80.555 | 900 | 3 | 3 | Bare Polyurethane Foam High Density 6 | Other | 34.3 | 2.31 | 3.98 | 1.381282
0.3889 | 80.555 | 900 | 3 | 3 | Bare Polyurethane Foam High Density 6 | Other | 34.5 | 2.33 | 3.98 | 1.381282
0.3889 | 80.555 | 900 | 3 | 3 | Bare Polyurethane Foam High Density 6 | Other | 34.8 | 2.39 | 3.98 | 1.381282
0.3889 | 80.555 | 900 | 3 | 3 | Bare Polyurethane Foam High Density 6 | Other | 34.9 | 2.39 | 3.98 | 1.381282
0.3889 | 80.555 | 900 | 3 | 3 | Bare Polyurethane Foam High Density 6 | Other | 35.6 | 2.57 | 3.98 | 1.381282
0.3889 | 80.555 | 900 | 3 | 3 | Bare Polyurethane Foam High Density 6 | Other | 35.6 | 2.5 | 3.98 | 1.381282
0.3889 | 80.555 | 900 | 3 | 3 | Bare Polyurethane Foam High Density 6 | Other | 35.7 | 2.5 | 3.98 | 1.381282
0.3889 | 80.555 | 900 | 3 | 3 | Bare Polyurethane Foam High Density 6 | Other | 36.1 | 2.67 | 3.98 | 1.381282
0.3889 | 80.555 | 900 | 3 | 3 | Bare Polyurethane Foam High Density 6 | Other | 36.6 | 2.9 | 3.98 | 1.381282
0.3889 | 80.555 | 900 | 3 | 3 | Bare Polyurethane Foam High Density 6 | Other | 37.1 | 2.94 | 3.98 | 1.381282
0.3889 | 80.555 | 900 | 3 | 3 | Bare Polyurethane Foam High Density 6 | Other | 37.2 | 2.98 | 3.98 | 1.381282
0.3889 | 80.555 | 900 | 3 | 3 | Bare Polyurethane Foam High Density 6 | Other | 37.7 | 2.89 | 3.98 | 1.381282
0.3889 | 80.555 | 900 | 3 | 3 | Bare Polyurethane Foam High Density 6 | Other | 37.9 | 2.81 | 3.98 | 1.381282
0.3889 | 80.555 | 900 | 3 | 3 | Bare Polyurethane Foam High Density 6 | Other | 38.5 | 2.79 | 3.98 | 1.381282
0.3889 | 80.555 | 900 | 3 | 3 | Bare Polyurethane Foam High Density 6 | Other | 39.2 | 2.97 | 3.98 | 1.381282
0.3889 | 80.555 | 900 | 3 | 3 | Bare Polyurethane Foam High Density 6 | Other | 39.3 | 2.87 | 3.98 | 1.381282
0.3889 | 80.555 | 900 | 3 | 3 | Bare Polyurethane Foam High Density 6 | Other | 39.6 | 2.67 | 3.98 | 1.381282
0.3889 | 80.555 | 900 | 3 | 3 | Bare Polyurethane Foam High Density 6 | Other | 39.7 | 2.69 | 3.98 | 1.381282
0.3889 | 80.555 | 900 | 3 | 3 | Bare Polyurethane Foam High Density 6 | Other | 39.8 | 2.75 | 3.98 | 1.381282
0.3889 | 80.555 | 900 | 3 | 3 | Bare Polyurethane Foam High Density 6 | Other | 40 | 2.8 | 3.98 | 1.381282
0.4888 | 75.56 | 900 | 3 | 3 | Bare Polyurethane Foam High Density 7 | Other | 0.00749 | 0.0121 | 3.78 | 1.329724
0.4888 | 75.56 | 900 | 3 | 3 | Bare Polyurethane Foam High Density 7 | Other | 0.127 | 0.0455 | 3.78 | 1.329724
0.4888 | 75.56 | 900 | 3 | 3 | Bare Polyurethane Foam High Density 7 | Other | 0.208 | 0.0744 | 3.78 | 1.329724
0.4888 | 75.56 | 900 | 3 | 3 | Bare Polyurethane Foam High Density 7 | Other | 0.688 | 0.333 | 3.78 | 1.329724
0.4888 | 75.56 | 900 | 3 | 3 | Bare Polyurethane Foam High Density 7 | Other | 0.968 | 0.572 | 3.78 | 1.329724
0.4888 | 75.56 | 900 | 3 | 3 | Bare Polyurethane Foam High Density 7 | Other | 1.73 | 1.49 | 3.78 | 1.329724
0.4888 | 75.56 | 900 | 3 | 3 | Bare Polyurethane Foam High Density 7 | Other | 1.77 | 1.55 | 3.78 | 1.329724
0.4888 | 75.56 | 900 | 3 | 3 | Bare Polyurethane Foam High Density 7 | Other | 1.93 | 1.81 | 3.78 | 1.329724
0.4888 | 75.56 | 900 | 3 | 3 | Bare Polyurethane Foam High Density 7 | Other | 2.29 | 2.42 | 3.78 | 1.329724
0.4888 | 75.56 | 900 | 3 | 3 | Bare Polyurethane Foam High Density 7 | Other | 2.33 | 2.49 | 3.78 | 1.329724
0.4888 | 75.56 | 900 | 3 | 3 | Bare Polyurethane Foam High Density 7 | Other | 2.61 | 3 | 3.78 | 1.329724
0.4888 | 75.56 | 900 | 3 | 3 | Bare Polyurethane Foam High Density 7 | Other | 2.97 | 3.67 | 3.78 | 1.329724
0.4888 | 75.56 | 900 | 3 | 3 | Bare Polyurethane Foam High Density 7 | Other | 3.29 | 2.77 | 3.78 | 1.329724
0.4888 | 75.56 | 900 | 3 | 3 | Bare Polyurethane Foam High Density 7 | Other | 3.93 | 2.98 | 3.78 | 1.329724
0.4888 | 75.56 | 900 | 3 | 3 | Bare Polyurethane Foam High Density 7 | Other | 4.21 | 3.47 | 3.78 | 1.329724
0.4888 | 75.56 | 900 | 3 | 3 | Bare Polyurethane Foam High Density 7 | Other | 4.37 | 3.76 | 3.78 | 1.329724
0.4888 | 75.56 | 900 | 3 | 3 | Bare Polyurethane Foam High Density 7 | Other | 4.49 | 3.97 | 3.78 | 1.329724
0.4888 | 75.56 | 900 | 3 | 3 | Bare Polyurethane Foam High Density 7 | Other | 4.61 | 4.19 | 3.78 | 1.329724
0.4888 | 75.56 | 900 | 3 | 3 | Bare Polyurethane Foam High Density 7 | Other | 5.05 | 4.77 | 3.78 | 1.329724
0.4888 | 75.56 | 900 | 3 | 3 | Bare Polyurethane Foam High Density 7 | Other | 5.09 | 4.84 | 3.78 | 1.329724
0.4888 | 75.56 | 900 | 3 | 3 | Bare Polyurethane Foam High Density 7 | Other | 5.17 | 4.99 | 3.78 | 1.329724
0.4888 | 75.56 | 900 | 3 | 3 | Bare Polyurethane Foam High Density 7 | Other | 5.21 | 5.05 | 3.78 | 1.329724
0.4888 | 75.56 | 900 | 3 | 3 | Bare Polyurethane Foam High Density 7 | Other | 5.25 | 5.13 | 3.78 | 1.329724
0.4888 | 75.56 | 900 | 3 | 3 | Bare Polyurethane Foam High Density 7 | Other | 5.97 | 6.18 | 3.78 | 1.329724
0.4888 | 75.56 | 900 | 3 | 3 | Bare Polyurethane Foam High Density 7 | Other | 6.45 | 0.00043 | 3.78 | 1.329724
0.4888 | 75.56 | 900 | 3 | 3 | Bare Polyurethane Foam High Density 7 | Other | 6.61 | 0.00735 | 3.78 | 1.329724
0.4888 | 75.56 | 900 | 3 | 3 | Bare Polyurethane Foam High Density 7 | Other | 7.05 | 0.0517 | 3.78 | 1.329724
0.4888 | 75.56 | 900 | 3 | 3 | Bare Polyurethane Foam High Density 7 | Other | 7.25 | 0.106 | 3.78 | 1.329724
0.4888 | 75.56 | 900 | 3 | 3 | Bare Polyurethane Foam High Density 7 | Other | 7.41 | 0.149 | 3.78 | 1.329724
0.4888 | 75.56 | 900 | 3 | 3 | Bare Polyurethane Foam High Density 7 | Other | 7.57 | 0.21 | 3.78 | 1.329724
0.4888 | 75.56 | 900 | 3 | 3 | Bare Polyurethane Foam High Density 7 | Other | 8.37 | 0.438 | 3.78 | 1.329724
0.4888 | 75.56 | 900 | 3 | 3 | Bare Polyurethane Foam High Density 7 | Other | 8.73 | 0.526 | 3.78 | 1.329724
0.4888 | 75.56 | 900 | 3 | 3 | Bare Polyurethane Foam High Density 7 | Other | 8.77 | 0.528 | 3.78 | 1.329724
0.4888 | 75.56 | 900 | 3 | 3 | Bare Polyurethane Foam High Density 7 | Other | 9.29 | 0.588 | 3.78 | 1.329724
0.4888 | 75.56 | 900 | 3 | 3 | Bare Polyurethane Foam High Density 7 | Other | 9.69 | 0.614 | 3.78 | 1.329724
0.4888 | 75.56 | 900 | 3 | 3 | Bare Polyurethane Foam High Density 7 | Other | 9.89 | 0.671 | 3.78 | 1.329724
0.4888 | 75.56 | 900 | 3 | 3 | Bare Polyurethane Foam High Density 7 | Other | 9.93 | 0.669 | 3.78 | 1.329724
0.4888 | 75.56 | 900 | 3 | 3 | Bare Polyurethane Foam High Density 7 | Other | 10.6 | 0.793 | 3.78 | 1.329724
0.4888 | 75.56 | 900 | 3 | 3 | Bare Polyurethane Foam High Density 7 | Other | 10.8 | 0.845 | 3.78 | 1.329724
0.4888 | 75.56 | 900 | 3 | 3 | Bare Polyurethane Foam High Density 7 | Other | 12.9 | 1.2 | 3.78 | 1.329724
0.4888 | 75.56 | 900 | 3 | 3 | Bare Polyurethane Foam High Density 7 | Other | 13.1 | 1.28 | 3.78 | 1.329724
0.4888 | 75.56 | 900 | 3 | 3 | Bare Polyurethane Foam High Density 7 | Other | 13.4 | 1.32 | 3.78 | 1.329724
0.4888 | 75.56 | 900 | 3 | 3 | Bare Polyurethane Foam High Density 7 | Other | 13.5 | 1.36 | 3.78 | 1.329724
0.4888 | 75.56 | 900 | 3 | 3 | Bare Polyurethane Foam High Density 7 | Other | 13.8 | 1.38 | 3.78 | 1.329724
0.4888 | 75.56 | 900 | 3 | 3 | Bare Polyurethane Foam High Density 7 | Other | 13.8 | 1.41 | 3.78 | 1.329724
0.4888 | 75.56 | 900 | 3 | 3 | Bare Polyurethane Foam High Density 7 | Other | 14 | 1.42 | 3.78 | 1.329724
0.4888 | 75.56 | 900 | 3 | 3 | Bare Polyurethane Foam High Density 7 | Other | 14.4 | 1.51 | 3.78 | 1.329724
0.4888 | 75.56 | 900 | 3 | 3 | Bare Polyurethane Foam High Density 7 | Other | 14.7 | 1.49 | 3.78 | 1.329724
0.4888 | 75.56 | 900 | 3 | 3 | Bare Polyurethane Foam High Density 7 | Other | 15.2 | 1.7 | 3.78 | 1.329724
0.4888 | 75.56 | 900 | 3 | 3 | Bare Polyurethane Foam High Density 7 | Other | 15.5 | 1.78 | 3.78 | 1.329724
0.4888 | 75.56 | 900 | 3 | 3 | Bare Polyurethane Foam High Density 7 | Other | 16 | 1.78 | 3.78 | 1.329724
0.4888 | 75.56 | 900 | 3 | 3 | Bare Polyurethane Foam High Density 7 | Other | 16 | 1.81 | 3.78 | 1.329724
0.4888 | 75.56 | 900 | 3 | 3 | Bare Polyurethane Foam High Density 7 | Other | 16.2 | 1.92 | 3.78 | 1.329724
0.4888 | 75.56 | 900 | 3 | 3 | Bare Polyurethane Foam High Density 7 | Other | 16.6 | 1.91 | 3.78 | 1.329724
0.4888 | 75.56 | 900 | 3 | 3 | Bare Polyurethane Foam High Density 7 | Other | 16.6 | 1.88 | 3.78 | 1.329724
0.4888 | 75.56 | 900 | 3 | 3 | Bare Polyurethane Foam High Density 7 | Other | 16.7 | 1.89 | 3.78 | 1.329724
0.4888 | 75.56 | 900 | 3 | 3 | Bare Polyurethane Foam High Density 7 | Other | 16.8 | 1.74 | 3.78 | 1.329724
0.4888 | 75.56 | 900 | 3 | 3 | Bare Polyurethane Foam High Density 7 | Other | 17.9 | 1.87 | 3.78 | 1.329724
0.4888 | 75.56 | 900 | 3 | 3 | Bare Polyurethane Foam High Density 7 | Other | 18.2 | 1.84 | 3.78 | 1.329724
0.4888 | 75.56 | 900 | 3 | 3 | Bare Polyurethane Foam High Density 7 | Other | 18.6 | 1.75 | 3.78 | 1.329724
0.4888 | 75.56 | 900 | 3 | 3 | Bare Polyurethane Foam High Density 7 | Other | 19.1 | 1.8 | 3.78 | 1.329724
0.4888 | 75.56 | 900 | 3 | 3 | Bare Polyurethane Foam High Density 7 | Other | 19.5 | 1.72 | 3.78 | 1.329724
0.4888 | 75.56 | 900 | 3 | 3 | Bare Polyurethane Foam High Density 7 | Other | 19.8 | 1.78 | 3.78 | 1.329724
0.4888 | 75.56 | 900 | 3 | 3 | Bare Polyurethane Foam High Density 7 | Other | 20.3 | 1.68 | 3.78 | 1.329724
0.4888 | 75.56 | 900 | 3 | 3 | Bare Polyurethane Foam High Density 7 | Other | 20.5 | 1.67 | 3.78 | 1.329724
0.4888 | 75.56 | 900 | 3 | 3 | Bare Polyurethane Foam High Density 7 | Other | 20.7 | 1.79 | 3.78 | 1.329724
0.4888 | 75.56 | 900 | 3 | 3 | Bare Polyurethane Foam High Density 7 | Other | 20.8 | 1.8 | 3.78 | 1.329724
0.4888 | 75.56 | 900 | 3 | 3 | Bare Polyurethane Foam High Density 7 | Other | 21.1 | 1.79 | 3.78 | 1.329724
0.4888 | 75.56 | 900 | 3 | 3 | Bare Polyurethane Foam High Density 7 | Other | 22 | 2.02 | 3.78 | 1.329724
0.4888 | 75.56 | 900 | 3 | 3 | Bare Polyurethane Foam High Density 7 | Other | 23.6 | 2.47 | 3.78 | 1.329724
0.4888 | 75.56 | 900 | 3 | 3 | Bare Polyurethane Foam High Density 7 | Other | 23.7 | 2.31 | 3.78 | 1.329724
0.4888 | 75.56 | 900 | 3 | 3 | Bare Polyurethane Foam High Density 7 | Other | 25.1 | 2.4 | 3.78 | 1.329724
0.4888 | 75.56 | 900 | 3 | 3 | Bare Polyurethane Foam High Density 7 | Other | 25.5 | 2.35 | 3.78 | 1.329724
0.4888 | 75.56 | 900 | 3 | 3 | Bare Polyurethane Foam High Density 7 | Other | 25.5 | 2.37 | 3.78 | 1.329724
0.4888 | 75.56 | 900 | 3 | 3 | Bare Polyurethane Foam High Density 7 | Other | 25.7 | 2.37 | 3.78 | 1.329724
0.4888 | 75.56 | 900 | 3 | 3 | Bare Polyurethane Foam High Density 7 | Other | 25.8 | 2.38 | 3.78 | 1.329724
0.4888 | 75.56 | 900 | 3 | 3 | Bare Polyurethane Foam High Density 7 | Other | 25.8 | 2.4 | 3.78 | 1.329724
0.4888 | 75.56 | 900 | 3 | 3 | Bare Polyurethane Foam High Density 7 | Other | 26.4 | 2.73 | 3.78 | 1.329724
0.4888 | 75.56 | 900 | 3 | 3 | Bare Polyurethane Foam High Density 7 | Other | 26.8 | 2.87 | 3.78 | 1.329724
0.4888 | 75.56 | 900 | 3 | 3 | Bare Polyurethane Foam High Density 7 | Other | 27 | 2.88 | 3.78 | 1.329724
0.4888 | 75.56 | 900 | 3 | 3 | Bare Polyurethane Foam High Density 7 | Other | 27.2 | 3.02 | 3.78 | 1.329724
0.4888 | 75.56 | 900 | 3 | 3 | Bare Polyurethane Foam High Density 7 | Other | 27.4 | 3.18 | 3.78 | 1.329724
0.4888 | 75.56 | 900 | 3 | 3 | Bare Polyurethane Foam High Density 7 | Other | 28 | 3.08 | 3.78 | 1.329724
0.4888 | 75.56 | 900 | 3 | 3 | Bare Polyurethane Foam High Density 7 | Other | 28.9 | 3.2 | 3.78 | 1.329724
0.4888 | 75.56 | 900 | 3 | 3 | Bare Polyurethane Foam High Density 7 | Other | 29.8 | 3.21 | 3.78 | 1.329724
0.4888 | 75.56 | 900 | 3 | 3 | Bare Polyurethane Foam High Density 7 | Other | 29.9 | 3.19 | 3.78 | 1.329724
0.4888 | 75.56 | 900 | 3 | 3 | Bare Polyurethane Foam High Density 7 | Other | 30.2 | 3.18 | 3.78 | 1.329724
0.4888 | 75.56 | 900 | 3 | 3 | Bare Polyurethane Foam High Density 7 | Other | 30.5 | 3.23 | 3.78 | 1.329724
0.4888 | 75.56 | 900 | 3 | 3 | Bare Polyurethane Foam High Density 7 | Other | 30.7 | 3.31 | 3.78 | 1.329724
0.4888 | 75.56 | 900 | 3 | 3 | Bare Polyurethane Foam High Density 7 | Other | 30.7 | 3.33 | 3.78 | 1.329724
0.4888 | 75.56 | 900 | 3 | 3 | Bare Polyurethane Foam High Density 7 | Other | 31.1 | 3.28 | 3.78 | 1.329724
0.4888 | 75.56 | 900 | 3 | 3 | Bare Polyurethane Foam High Density 7 | Other | 31.6 | 2.85 | 3.78 | 1.329724
0.4888 | 75.56 | 900 | 3 | 3 | Bare Polyurethane Foam High Density 7 | Other | 32.4 | 3.03 | 3.78 | 1.329724
0.4888 | 75.56 | 900 | 3 | 3 | Bare Polyurethane Foam High Density 7 | Other | 33 | 3.16 | 3.78 | 1.329724
0.4888 | 75.56 | 900 | 3 | 3 | Bare Polyurethane Foam High Density 7 | Other | 33.8 | 2.49 | 3.78 | 1.329724
0.4888 | 75.56 | 900 | 3 | 3 | Bare Polyurethane Foam High Density 7 | Other | 33.9 | 2.52 | 3.78 | 1.329724
0.4888 | 75.56 | 900 | 3 | 3 | Bare Polyurethane Foam High Density 7 | Other | 34.4 | 2.58 | 3.78 | 1.329724
0.4888 | 75.56 | 900 | 3 | 3 | Bare Polyurethane Foam High Density 7 | Other | 34.5 | 2.67 | 3.78 | 1.329724
0.4888 | 75.56 | 900 | 3 | 3 | Bare Polyurethane Foam High Density 7 | Other | 34.6 | 2.62 | 3.78 | 1.329724
0.4888 | 75.56 | 900 | 3 | 3 | Bare Polyurethane Foam High Density 7 | Other | 34.7 | 2.62 | 3.78 | 1.329724
0.4888 | 75.56 | 900 | 3 | 3 | Bare Polyurethane Foam High Density 7 | Other | 35.4 | 2.74 | 3.78 | 1.329724
0.4888 | 75.56 | 900 | 3 | 3 | Bare Polyurethane Foam High Density 7 | Other | 35.5 | 2.74 | 3.78 | 1.329724
0.4888 | 75.56 | 900 | 3 | 3 | Bare Polyurethane Foam High Density 7 | Other | 35.8 | 2.83 | 3.78 | 1.329724
0.4888 | 75.56 | 900 | 3 | 3 | Bare Polyurethane Foam High Density 7 | Other | 36.1 | 2.89 | 3.78 | 1.329724
0.4888 | 75.56 | 900 | 3 | 3 | Bare Polyurethane Foam High Density 7 | Other | 36.6 | 2.84 | 3.78 | 1.329724
0.4888 | 75.56 | 900 | 3 | 3 | Bare Polyurethane Foam High Density 7 | Other | 37 | 2.8 | 3.78 | 1.329724
0.4888 | 75.56 | 900 | 3 | 3 | Bare Polyurethane Foam High Density 7 | Other | 37.5 | 2.8 | 3.78 | 1.329724
0.4888 | 75.56 | 900 | 3 | 3 | Bare Polyurethane Foam High Density 7 | Other | 37.7 | 2.82 | 3.78 | 1.329724
0.4888 | 75.56 | 900 | 3 | 3 | Bare Polyurethane Foam High Density 7 | Other | 37.8 | 2.82 | 3.78 | 1.329724
0.4888 | 75.56 | 900 | 3 | 3 | Bare Polyurethane Foam High Density 7 | Other | 37.8 | 2.86 | 3.78 | 1.329724
0.4888 | 75.56 | 900 | 3 | 3 | Bare Polyurethane Foam High Density 7 | Other | 38 | 2.88 | 3.78 | 1.329724
0.4888 | 75.56 | 900 | 3 | 3 | Bare Polyurethane Foam High Density 7 | Other | 38.1 | 2.89 | 3.78 | 1.329724
0.4888 | 75.56 | 900 | 3 | 3 | Bare Polyurethane Foam High Density 7 | Other | 38.2 | 2.95 | 3.78 | 1.329724
0.4888 | 75.56 | 900 | 3 | 3 | Bare Polyurethane Foam High Density 7 | Other | 38.2 | 2.94 | 3.78 | 1.329724
0.4888 | 75.56 | 900 | 3 | 3 | Bare Polyurethane Foam High Density 7 | Other | 38.3 | 2.95 | 3.78 | 1.329724
0.4888 | 75.56 | 900 | 3 | 3 | Bare Polyurethane Foam High Density 7 | Other | 38.4 | 2.98 | 3.78 | 1.329724
0.4888 | 75.56 | 900 | 3 | 3 | Bare Polyurethane Foam High Density 7 | Other | 38.5 | 3 | 3.78 | 1.329724
0.4888 | 75.56 | 900 | 3 | 3 | Bare Polyurethane Foam High Density 7 | Other | 38.6 | 3.05 | 3.78 | 1.329724
0.4888 | 75.56 | 900 | 3 | 3 | Bare Polyurethane Foam High Density 7 | Other | 38.6 | 3.09 | 3.78 | 1.329724
0.4888 | 75.56 | 900 | 3 | 3 | Bare Polyurethane Foam High Density 7 | Other | 39.5 | 3.08 | 3.78 | 1.329724
0.4888 | 75.56 | 900 | 3 | 3 | Bare Polyurethane Foam High Density 7 | Other | 39.8 | 2.94 | 3.78 | 1.329724
0.4888 | 75.56 | 900 | 3 | 3 | Bare Polyurethane Foam High Density 7 | Other | 40 | 3.01 | 3.78 | 1.329724
0.4582 | 77.09 | 900 | 3 | 3 | Bare Polyurethane Foam High Density 8 | Other | 0.00148 | 0.00651 | 8.08 | 2.089392
0.4582 | 77.09 | 900 | 3 | 3 | Bare Polyurethane Foam High Density 8 | Other | 0.922 | 0.00881 | 8.08 | 2.089392
0.4582 | 77.09 | 900 | 3 | 3 | Bare Polyurethane Foam High Density 8 | Other | 0.962 | 0.00873 | 8.08 | 2.089392
0.4582 | 77.09 | 900 | 3 | 3 | Bare Polyurethane Foam High Density 8 | Other | 1.68 | 0.00288 | 8.08 | 2.089392
0.4582 | 77.09 | 900 | 3 | 3 | Bare Polyurethane Foam High Density 8 | Other | 2.28 | 0.00175 | 8.08 | 2.089392
0.4582 | 77.09 | 900 | 3 | 3 | Bare Polyurethane Foam High Density 8 | Other | 2.48 | 0.00213 | 8.08 | 2.089392
0.4582 | 77.09 | 900 | 3 | 3 | Bare Polyurethane Foam High Density 8 | Other | 3.08 | 0.0022 | 8.08 | 2.089392
0.4582 | 77.09 | 900 | 3 | 3 | Bare Polyurethane Foam High Density 8 | Other | 3.52 | 0.00201 | 8.08 | 2.089392
0.4582 | 77.09 | 900 | 3 | 3 | Bare Polyurethane Foam High Density 8 | Other | 3.64 | 0.002 | 8.08 | 2.089392
0.4582 | 77.09 | 900 | 3 | 3 | Bare Polyurethane Foam High Density 8 | Other | 4.2 | 0.00195 | 8.08 | 2.089392
0.4582 | 77.09 | 900 | 3 | 3 | Bare Polyurethane Foam High Density 8 | Other | 4.72 | 0.00177 | 8.08 | 2.089392
0.4582 | 77.09 | 900 | 3 | 3 | Bare Polyurethane Foam High Density 8 | Other | 4.84 | 0.00199 | 8.08 | 2.089392
0.4582 | 77.09 | 900 | 3 | 3 | Bare Polyurethane Foam High Density 8 | Other | 4.88 | 0.00191 | 8.08 | 2.089392
0.4582 | 77.09 | 900 | 3 | 3 | Bare Polyurethane Foam High Density 8 | Other | 5.04 | 0.0019 | 8.08 | 2.089392
0.4582 | 77.09 | 900 | 3 | 3 | Bare Polyurethane Foam High Density 8 | Other | 5.64 | 0.00172 | 8.08 | 2.089392
0.4582 | 77.09 | 900 | 3 | 3 | Bare Polyurethane Foam High Density 8 | Other | 6.04 | 0.00204 | 8.08 | 2.089392
0.4582 | 77.09 | 900 | 3 | 3 | Bare Polyurethane Foam High Density 8 | Other | 6.4 | 0.00195 | 8.08 | 2.089392
0.4582 | 77.09 | 900 | 3 | 3 | Bare Polyurethane Foam High Density 8 | Other | 6.64 | 0.00179 | 8.08 | 2.089392
0.4582 | 77.09 | 900 | 3 | 3 | Bare Polyurethane Foam High Density 8 | Other | 7.36 | 0.0019 | 8.08 | 2.089392
0.4582 | 77.09 | 900 | 3 | 3 | Bare Polyurethane Foam High Density 8 | Other | 7.56 | 0.0017 | 8.08 | 2.089392
0.4582 | 77.09 | 900 | 3 | 3 | Bare Polyurethane Foam High Density 8 | Other | 7.6 | 0.00185 | 8.08 | 2.089392
0.4582 | 77.09 | 900 | 3 | 3 | Bare Polyurethane Foam High Density 8 | Other | 7.64 | 0.00199 | 8.08 | 2.089392
0.4582 | 77.09 | 900 | 3 | 3 | Bare Polyurethane Foam High Density 8 | Other | 7.72 | 0.00191 | 8.08 | 2.089392
0.4582 | 77.09 | 900 | 3 | 3 | Bare Polyurethane Foam High Density 8 | Other | 7.96 | 0.00187 | 8.08 | 2.089392
0.4582 | 77.09 | 900 | 3 | 3 | Bare Polyurethane Foam High Density 8 | Other | 8.56 | 0.00173 | 8.08 | 2.089392
0.4582 | 77.09 | 900 | 3 | 3 | Bare Polyurethane Foam High Density 8 | Other | 8.68 | 0.00186 | 8.08 | 2.089392
0.4582 | 77.09 | 900 | 3 | 3 | Bare Polyurethane Foam High Density 8 | Other | 8.72 | 0.0018 | 8.08 | 2.089392
0.4582 | 77.09 | 900 | 3 | 3 | Bare Polyurethane Foam High Density 8 | Other | 8.92 | 0.00184 | 8.08 | 2.089392
0.4582 | 77.09 | 900 | 3 | 3 | Bare Polyurethane Foam High Density 8 | Other | 10.1 | 0.00183 | 8.08 | 2.089392
0.4582 | 77.09 | 900 | 3 | 3 | Bare Polyurethane Foam High Density 8 | Other | 10.2 | 0.00198 | 8.08 | 2.089392
0.4582 | 77.09 | 900 | 3 | 3 | Bare Polyurethane Foam High Density 8 | Other | 10.3 | 0.00198 | 8.08 | 2.089392
0.4582 | 77.09 | 900 | 3 | 3 | Bare Polyurethane Foam High Density 8 | Other | 11.1 | 0.00858 | 8.08 | 2.089392
0.4582 | 77.09 | 900 | 3 | 3 | Bare Polyurethane Foam High Density 8 | Other | 11.2 | 0.0131 | 8.08 | 2.089392
0.4582 | 77.09 | 900 | 3 | 3 | Bare Polyurethane Foam High Density 8 | Other | 11.4 | 0.0242 | 8.08 | 2.089392
0.4582 | 77.09 | 900 | 3 | 3 | Bare Polyurethane Foam High Density 8 | Other | 11.6 | 0.0259 | 8.08 | 2.089392
0.4582 | 77.09 | 900 | 3 | 3 | Bare Polyurethane Foam High Density 8 | Other | 12.4 | 0.112 | 8.08 | 2.089392
0.4582 | 77.09 | 900 | 3 | 3 | Bare Polyurethane Foam High Density 8 | Other | 12.5 | 0.167 | 8.08 | 2.089392
0.4582 | 77.09 | 900 | 3 | 3 | Bare Polyurethane Foam High Density 8 | Other | 13.5 | 1.39 | 8.08 | 2.089392
0.4582 | 77.09 | 900 | 3 | 3 | Bare Polyurethane Foam High Density 8 | Other | 13.6 | 1.51 | 8.08 | 2.089392
0.4582 | 77.09 | 900 | 3 | 3 | Bare Polyurethane Foam High Density 8 | Other | 13.9 | 2.06 | 8.08 | 2.089392
0.4582 | 77.09 | 900 | 3 | 3 | Bare Polyurethane Foam High Density 8 | Other | 14.2 | 2.35 | 8.08 | 2.089392
0.4582 | 77.09 | 900 | 3 | 3 | Bare Polyurethane Foam High Density 8 | Other | 14.4 | 2.76 | 8.08 | 2.089392
0.4582 | 77.09 | 900 | 3 | 3 | Bare Polyurethane Foam High Density 8 | Other | 14.7 | 3.51 | 8.08 | 2.089392
0.4582 | 77.09 | 900 | 3 | 3 | Bare Polyurethane Foam High Density 8 | Other | 15.1 | 4.28 | 8.08 | 2.089392
0.4582 | 77.09 | 900 | 3 | 3 | Bare Polyurethane Foam High Density 8 | Other | 15.2 | 4.46 | 8.08 | 2.089392
0.4582 | 77.09 | 900 | 3 | 3 | Bare Polyurethane Foam High Density 8 | Other | 15.7 | 5.55 | 8.08 | 2.089392
0.4582 | 77.09 | 900 | 3 | 3 | Bare Polyurethane Foam High Density 8 | Other | 16.2 | 6.79 | 8.08 | 2.089392
0.4582 | 77.09 | 900 | 3 | 3 | Bare Polyurethane Foam High Density 8 | Other | 16.4 | 7.05 | 8.08 | 2.089392
0.4582 | 77.09 | 900 | 3 | 3 | Bare Polyurethane Foam High Density 8 | Other | 16.5 | 7.4 | 8.08 | 2.089392
0.4582 | 77.09 | 900 | 3 | 3 | Bare Polyurethane Foam High Density 8 | Other | 16.7 | 7.8 | 8.08 | 2.089392
0.4582 | 77.09 | 900 | 3 | 3 | Bare Polyurethane Foam High Density 8 | Other | 16.8 | 7.89 | 8.08 | 2.089392
0.4582 | 77.09 | 900 | 3 | 3 | Bare Polyurethane Foam High Density 8 | Other | 17.2 | 0.00124 | 8.08 | 2.089392
0.4582 | 77.09 | 900 | 3 | 3 | Bare Polyurethane Foam High Density 8 | Other | 17.8 | 0.000868 | 8.08 | 2.089392
0.4582 | 77.09 | 900 | 3 | 3 | Bare Polyurethane Foam High Density 8 | Other | 17.8 | 0.000693 | 8.08 | 2.089392
0.4582 | 77.09 | 900 | 3 | 3 | Bare Polyurethane Foam High Density 8 | Other | 18.2 | 0.00079 | 8.08 | 2.089392
0.4582 | 77.09 | 900 | 3 | 3 | Bare Polyurethane Foam High Density 8 | Other | 18.3 | 0.000802 | 8.08 | 2.089392
0.4582 | 77.09 | 900 | 3 | 3 | Bare Polyurethane Foam High Density 8 | Other | 18.3 | 0.000738 | 8.08 | 2.089392
0.4582 | 77.09 | 900 | 3 | 3 | Bare Polyurethane Foam High Density 8 | Other | 19 | 0.00293 | 8.08 | 2.089392
0.4582 | 77.09 | 900 | 3 | 3 | Bare Polyurethane Foam High Density 8 | Other | 19.3 | 0.0184 | 8.08 | 2.089392
0.4582 | 77.09 | 900 | 3 | 3 | Bare Polyurethane Foam High Density 8 | Other | 20.3 | 0.236 | 8.08 | 2.089392
0.4582 | 77.09 | 900 | 3 | 3 | Bare Polyurethane Foam High Density 8 | Other | 20.8 | 0.384 | 8.08 | 2.089392
0.4582 | 77.09 | 900 | 3 | 3 | Bare Polyurethane Foam High Density 8 | Other | 21.4 | 0.499 | 8.08 | 2.089392
0.4582 | 77.09 | 900 | 3 | 3 | Bare Polyurethane Foam High Density 8 | Other | 21.5 | 0.554 | 8.08 | 2.089392
0.4582 | 77.09 | 900 | 3 | 3 | Bare Polyurethane Foam High Density 8 | Other | 21.6 | 0.585 | 8.08 | 2.089392
0.4582 | 77.09 | 900 | 3 | 3 | Bare Polyurethane Foam High Density 8 | Other | 21.7 | 0.636 | 8.08 | 2.089392
0.4582 | 77.09 | 900 | 3 | 3 | Bare Polyurethane Foam High Density 8 | Other | 21.8 | 0.662 | 8.08 | 2.089392
0.4582 | 77.09 | 900 | 3 | 3 | Bare Polyurethane Foam High Density 8 | Other | 22.3 | 0.791 | 8.08 | 2.089392
0.4582 | 77.09 | 900 | 3 | 3 | Bare Polyurethane Foam High Density 8 | Other | 23 | 1.01 | 8.08 | 2.089392
0.4582 | 77.09 | 900 | 3 | 3 | Bare Polyurethane Foam High Density 8 | Other | 23 | 1.03 | 8.08 | 2.089392
0.4582 | 77.09 | 900 | 3 | 3 | Bare Polyurethane Foam High Density 8 | Other | 23.1 | 1.07 | 8.08 | 2.089392
0.4582 | 77.09 | 900 | 3 | 3 | Bare Polyurethane Foam High Density 8 | Other | 23.2 | 1.09 | 8.08 | 2.089392
0.4582 | 77.09 | 900 | 3 | 3 | Bare Polyurethane Foam High Density 8 | Other | 23.4 | 1.18 | 8.08 | 2.089392
0.4582 | 77.09 | 900 | 3 | 3 | Bare Polyurethane Foam High Density 8 | Other | 24.2 | 1.48 | 8.08 | 2.089392
0.4582 | 77.09 | 900 | 3 | 3 | Bare Polyurethane Foam High Density 8 | Other | 24.2 | 1.49 | 8.08 | 2.089392
0.4582 | 77.09 | 900 | 3 | 3 | Bare Polyurethane Foam High Density 8 | Other | 24.4 | 1.58 | 8.08 | 2.089392
0.4582 | 77.09 | 900 | 3 | 3 | Bare Polyurethane Foam High Density 8 | Other | 24.6 | 1.66 | 8.08 | 2.089392
0.4582 | 77.09 | 900 | 3 | 3 | Bare Polyurethane Foam High Density 8 | Other | 25.1 | 1.75 | 8.08 | 2.089392
0.4582 | 77.09 | 900 | 3 | 3 | Bare Polyurethane Foam High Density 8 | Other | 25.1 | 1.75 | 8.08 | 2.089392
0.4582 | 77.09 | 900 | 3 | 3 | Bare Polyurethane Foam High Density 8 | Other | 25.2 | 1.76 | 8.08 | 2.089392
0.4582 | 77.09 | 900 | 3 | 3 | Bare Polyurethane Foam High Density 8 | Other | 25.6 | 1.91 | 8.08 | 2.089392
0.4582 | 77.09 | 900 | 3 | 3 | Bare Polyurethane Foam High Density 8 | Other | 25.6 | 1.93 | 8.08 | 2.089392
0.4582 | 77.09 | 900 | 3 | 3 | Bare Polyurethane Foam High Density 8 | Other | 25.7 | 1.95 | 8.08 | 2.089392
0.4582 | 77.09 | 900 | 3 | 3 | Bare Polyurethane Foam High Density 8 | Other | 25.7 | 1.97 | 8.08 | 2.089392
0.4582 | 77.09 | 900 | 3 | 3 | Bare Polyurethane Foam High Density 8 | Other | 25.9 | 2.02 | 8.08 | 2.089392
0.4582 | 77.09 | 900 | 3 | 3 | Bare Polyurethane Foam High Density 8 | Other | 26 | 2.09 | 8.08 | 2.089392
0.4582 | 77.09 | 900 | 3 | 3 | Bare Polyurethane Foam High Density 8 | Other | 26.3 | 2.16 | 8.08 | 2.089392
0.4582 | 77.09 | 900 | 3 | 3 | Bare Polyurethane Foam High Density 8 | Other | 28 | 2.45 | 8.08 | 2.089392
0.4582 | 77.09 | 900 | 3 | 3 | Bare Polyurethane Foam High Density 8 | Other | 28.1 | 2.46 | 8.08 | 2.089392
0.4582 | 77.09 | 900 | 3 | 3 | Bare Polyurethane Foam High Density 8 | Other | 28.3 | 2.51 | 8.08 | 2.089392
0.4582 | 77.09 | 900 | 3 | 3 | Bare Polyurethane Foam High Density 8 | Other | 28.6 | 2.71 | 8.08 | 2.089392
0.4582 | 77.09 | 900 | 3 | 3 | Bare Polyurethane Foam High Density 8 | Other | 29 | 2.78 | 8.08 | 2.089392
0.4582 | 77.09 | 900 | 3 | 3 | Bare Polyurethane Foam High Density 8 | Other | 29.4 | 2.93 | 8.08 | 2.089392
0.4582 | 77.09 | 900 | 3 | 3 | Bare Polyurethane Foam High Density 8 | Other | 29.6 | 2.97 | 8.08 | 2.089392
0.4582 | 77.09 | 900 | 3 | 3 | Bare Polyurethane Foam High Density 8 | Other | 29.8 | 3.06 | 8.08 | 2.089392
0.4582 | 77.09 | 900 | 3 | 3 | Bare Polyurethane Foam High Density 8 | Other | 30 | 3.13 | 8.08 | 2.089392
0.4582 | 77.09 | 900 | 3 | 3 | Bare Polyurethane Foam High Density 8 | Other | 30.4 | 3.18 | 8.08 | 2.089392
0.4582 | 77.09 | 900 | 3 | 3 | Bare Polyurethane Foam High Density 8 | Other | 31 | 3.32 | 8.08 | 2.089392
0.4582 | 77.09 | 900 | 3 | 3 | Bare Polyurethane Foam High Density 8 | Other | 31.6 | 3.54 | 8.08 | 2.089392
0.4582 | 77.09 | 900 | 3 | 3 | Bare Polyurethane Foam High Density 8 | Other | 32.3 | 3.52 | 8.08 | 2.089392
0.4582 | 77.09 | 900 | 3 | 3 | Bare Polyurethane Foam High Density 8 | Other | 32.4 | 3.57 | 8.08 | 2.089392
0.4582 | 77.09 | 900 | 3 | 3 | Bare Polyurethane Foam High Density 8 | Other | 32.5 | 3.67 | 8.08 | 2.089392
0.4582 | 77.09 | 900 | 3 | 3 | Bare Polyurethane Foam High Density 8 | Other | 33.2 | 3.47 | 8.08 | 2.089392
0.4582 | 77.09 | 900 | 3 | 3 | Bare Polyurethane Foam High Density 8 | Other | 33.3 | 3.45 | 8.08 | 2.089392
0.4582 | 77.09 | 900 | 3 | 3 | Bare Polyurethane Foam High Density 8 | Other | 33.8 | 3.62 | 8.08 | 2.089392
0.4582 | 77.09 | 900 | 3 | 3 | Bare Polyurethane Foam High Density 8 | Other | 34.2 | 3.61 | 8.08 | 2.089392
0.4582 | 77.09 | 900 | 3 | 3 | Bare Polyurethane Foam High Density 8 | Other | 34.3 | 3.57 | 8.08 | 2.089392
0.4582 | 77.09 | 900 | 3 | 3 | Bare Polyurethane Foam High Density 8 | Other | 34.9 | 3.54 | 8.08 | 2.089392
0.4582 | 77.09 | 900 | 3 | 3 | Bare Polyurethane Foam High Density 8 | Other | 35 | 3.55 | 8.08 | 2.089392
0.4582 | 77.09 | 900 | 3 | 3 | Bare Polyurethane Foam High Density 8 | Other | 35.3 | 3.62 | 8.08 | 2.089392
0.4582 | 77.09 | 900 | 3 | 3 | Bare Polyurethane Foam High Density 8 | Other | 35.6 | 3.8 | 8.08 | 2.089392
0.4582 | 77.09 | 900 | 3 | 3 | Bare Polyurethane Foam High Density 8 | Other | 37 | 3.72 | 8.08 | 2.089392
0.4582 | 77.09 | 900 | 3 | 3 | Bare Polyurethane Foam High Density 8 | Other | 37 | 3.75 | 8.08 | 2.089392
0.4582 | 77.09 | 900 | 3 | 3 | Bare Polyurethane Foam High Density 8 | Other | 37.5 | 3.73 | 8.08 | 2.089392
0.4582 | 77.09 | 900 | 3 | 3 | Bare Polyurethane Foam High Density 8 | Other | 37.8 | 3.55 | 8.08 | 2.089392
0.4582 | 77.09 | 900 | 3 | 3 | Bare Polyurethane Foam High Density 8 | Other | 38.2 | 3.67 | 8.08 | 2.089392
0.4582 | 77.09 | 900 | 3 | 3 | Bare Polyurethane Foam High Density 8 | Other | 38.5 | 3.85 | 8.08 | 2.089392
0.4582 | 77.09 | 900 | 3 | 3 | Bare Polyurethane Foam High Density 8 | Other | 39.1 | 3.85 | 8.08 | 2.089392
0.4582 | 77.09 | 900 | 3 | 3 | Bare Polyurethane Foam High Density 8 | Other | 39.5 | 3.85 | 8.08 | 2.089392
0.4582 | 77.09 | 900 | 3 | 3 | Bare Polyurethane Foam High Density 8 | Other | 39.7 | 3.86 | 8.08 | 2.089392
0.4582 | 77.09 | 900 | 3 | 3 | Bare Polyurethane Foam High Density 8 | Other | 39.8 | 3.89 | 8.08 | 2.089392
0.4582 | 77.09 | 900 | 3 | 3 | Bare Polyurethane Foam High Density 8 | Other | 39.9 | 3.92 | 8.08 | 2.089392
0.4582 | 77.09 | 900 | 3 | 3 | Bare Polyurethane Foam High Density 8 | Other | 40 | 3.96 | 8.08 | 2.089392
0.4073 | 79.635 | 900 | 3 | 3 | Bare Polyurethane Foam High Density 9 | Other | 0.00151 | 0.00762 | 4.85 | 1.578979
0.4073 | 79.635 | 900 | 3 | 3 | Bare Polyurethane Foam High Density 9 | Other | 0.362 | 0.0356 | 4.85 | 1.578979
0.4073 | 79.635 | 900 | 3 | 3 | Bare Polyurethane Foam High Density 9 | Other | 0.523 | 0.0837 | 4.85 | 1.578979
0.4073 | 79.635 | 900 | 3 | 3 | Bare Polyurethane Foam High Density 9 | Other | 0.563 | 0.0975 | 4.85 | 1.578979
0.4073 | 79.635 | 900 | 3 | 3 | Bare Polyurethane Foam High Density 9 | Other | 0.842 | 0.218 | 4.85 | 1.578979
0.4073 | 79.635 | 900 | 3 | 3 | Bare Polyurethane Foam High Density 9 | Other | 0.922 | 0.259 | 4.85 | 1.578979
0.4073 | 79.635 | 900 | 3 | 3 | Bare Polyurethane Foam High Density 9 | Other | 1.92 | 1.22 | 4.85 | 1.578979
0.4073 | 79.635 | 900 | 3 | 3 | Bare Polyurethane Foam High Density 9 | Other | 2.44 | 2.03 | 4.85 | 1.578979
0.4073 | 79.635 | 900 | 3 | 3 | Bare Polyurethane Foam High Density 9 | Other | 2.84 | 2.72 | 4.85 | 1.578979
0.4073 | 79.635 | 900 | 3 | 3 | Bare Polyurethane Foam High Density 9 | Other | 4.24 | 0.0153 | 4.85 | 1.578979
0.4073 | 79.635 | 900 | 3 | 3 | Bare Polyurethane Foam High Density 9 | Other | 4.4 | 0.0392 | 4.85 | 1.578979
0.4073 | 79.635 | 900 | 3 | 3 | Bare Polyurethane Foam High Density 9 | Other | 4.72 | 0.138 | 4.85 | 1.578979
0.4073 | 79.635 | 900 | 3 | 3 | Bare Polyurethane Foam High Density 9 | Other | 4.8 | 0.173 | 4.85 | 1.578979
0.4073 | 79.635 | 900 | 3 | 3 | Bare Polyurethane Foam High Density 9 | Other | 4.92 | 0.231 | 4.85 | 1.578979
0.4073 | 79.635 | 900 | 3 | 3 | Bare Polyurethane Foam High Density 9 | Other | 5.12 | 0.324 | 4.85 | 1.578979
0.4073 | 79.635 | 900 | 3 | 3 | Bare Polyurethane Foam High Density 9 | Other | 5.36 | 0.426 | 4.85 | 1.578979
0.4073 | 79.635 | 900 | 3 | 3 | Bare Polyurethane Foam High Density 9 | Other | 5.92 | 0.322 | 4.85 | 1.578979
0.4073 | 79.635 | 900 | 3 | 3 | Bare Polyurethane Foam High Density 9 | Other | 5.96 | 0.331 | 4.85 | 1.578979
0.4073 | 79.635 | 900 | 3 | 3 | Bare Polyurethane Foam High Density 9 | Other | 6.6 | 0.267 | 4.85 | 1.578979
0.4073 | 79.635 | 900 | 3 | 3 | Bare Polyurethane Foam High Density 9 | Other | 6.68 | 0.175 | 4.85 | 1.578979
0.4073 | 79.635 | 900 | 3 | 3 | Bare Polyurethane Foam High Density 9 | Other | 6.76 | 0.192 | 4.85 | 1.578979
0.4073 | 79.635 | 900 | 3 | 3 | Bare Polyurethane Foam High Density 9 | Other | 7.08 | 0.204 | 4.85 | 1.578979
0.4073 | 79.635 | 900 | 3 | 3 | Bare Polyurethane Foam High Density 9 | Other | 7.24 | 0.24 | 4.85 | 1.578979
0.4073 | 79.635 | 900 | 3 | 3 | Bare Polyurethane Foam High Density 9 | Other | 7.56 | 0.281 | 4.85 | 1.578979
0.4073 | 79.635 | 900 | 3 | 3 | Bare Polyurethane Foam High Density 9 | Other | 7.84 | 0.285 | 4.85 | 1.578979
0.4073 | 79.635 | 900 | 3 | 3 | Bare Polyurethane Foam High Density 9 | Other | 8.08 | 0.318 | 4.85 | 1.578979
0.4073 | 79.635 | 900 | 3 | 3 | Bare Polyurethane Foam High Density 9 | Other | 8.56 | 0.362 | 4.85 | 1.578979
0.4073 | 79.635 | 900 | 3 | 3 | Bare Polyurethane Foam High Density 9 | Other | 8.72 | 0.405 | 4.85 | 1.578979
0.4073 | 79.635 | 900 | 3 | 3 | Bare Polyurethane Foam High Density 9 | Other | 8.92 | 0.477 | 4.85 | 1.578979
0.4073 | 79.635 | 900 | 3 | 3 | Bare Polyurethane Foam High Density 9 | Other | 9.16 | 0.488 | 4.85 | 1.578979
0.4073 | 79.635 | 900 | 3 | 3 | Bare Polyurethane Foam High Density 9 | Other | 9.24 | 0.509 | 4.85 | 1.578979
0.4073 | 79.635 | 900 | 3 | 3 | Bare Polyurethane Foam High Density 9 | Other | 9.32 | 0.526 | 4.85 | 1.578979
0.4073 | 79.635 | 900 | 3 | 3 | Bare Polyurethane Foam High Density 9 | Other | 9.52 | 0.596 | 4.85 | 1.578979
0.4073 | 79.635 | 900 | 3 | 3 | Bare Polyurethane Foam High Density 9 | Other | 10.6 | 0.746 | 4.85 | 1.578979
0.4073 | 79.635 | 900 | 3 | 3 | Bare Polyurethane Foam High Density 9 | Other | 10.9 | 0.781 | 4.85 | 1.578979
0.4073 | 79.635 | 900 | 3 | 3 | Bare Polyurethane Foam High Density 9 | Other | 11.3 | 0.855 | 4.85 | 1.578979
0.4073 | 79.635 | 900 | 3 | 3 | Bare Polyurethane Foam High Density 9 | Other | 11.4 | 0.87 | 4.85 | 1.578979
0.4073 | 79.635 | 900 | 3 | 3 | Bare Polyurethane Foam High Density 9 | Other | 12 | 1.04 | 4.85 | 1.578979
0.4073 | 79.635 | 900 | 3 | 3 | Bare Polyurethane Foam High Density 9 | Other | 12.4 | 1.09 | 4.85 | 1.578979
0.4073 | 79.635 | 900 | 3 | 3 | Bare Polyurethane Foam High Density 9 | Other | 12.4 | 1.12 | 4.85 | 1.578979
0.4073 | 79.635 | 900 | 3 | 3 | Bare Polyurethane Foam High Density 9 | Other | 12.6 | 1.17 | 4.85 | 1.578979
0.4073 | 79.635 | 900 | 3 | 3 | Bare Polyurethane Foam High Density 9 | Other | 13 | 1.22 | 4.85 | 1.578979
0.4073 | 79.635 | 900 | 3 | 3 | Bare Polyurethane Foam High Density 9 | Other | 13 | 1.25 | 4.85 | 1.578979
0.4073 | 79.635 | 900 | 3 | 3 | Bare Polyurethane Foam High Density 9 | Other | 13.2 | 1.31 | 4.85 | 1.578979
0.4073 | 79.635 | 900 | 3 | 3 | Bare Polyurethane Foam High Density 9 | Other | 14 | 1.46 | 4.85 | 1.578979
0.4073 | 79.635 | 900 | 3 | 3 | Bare Polyurethane Foam High Density 9 | Other | 14.4 | 1.6 | 4.85 | 1.578979
0.4073 | 79.635 | 900 | 3 | 3 | Bare Polyurethane Foam High Density 9 | Other | 15.7 | 1.86 | 4.85 | 1.578979
0.4073 | 79.635 | 900 | 3 | 3 | Bare Polyurethane Foam High Density 9 | Other | 15.8 | 1.87 | 4.85 | 1.578979
0.4073 | 79.635 | 900 | 3 | 3 | Bare Polyurethane Foam High Density 9 | Other | 15.9 | 1.87 | 4.85 | 1.578979
0.4073 | 79.635 | 900 | 3 | 3 | Bare Polyurethane Foam High Density 9 | Other | 16.3 | 2.01 | 4.85 | 1.578979
0.4073 | 79.635 | 900 | 3 | 3 | Bare Polyurethane Foam High Density 9 | Other | 16.6 | 2.03 | 4.85 | 1.578979
0.4073 | 79.635 | 900 | 3 | 3 | Bare Polyurethane Foam High Density 9 | Other | 17.5 | 2.44 | 4.85 | 1.578979
0.4073 | 79.635 | 900 | 3 | 3 | Bare Polyurethane Foam High Density 9 | Other | 17.8 | 2.59 | 4.85 | 1.578979
0.4073 | 79.635 | 900 | 3 | 3 | Bare Polyurethane Foam High Density 9 | Other | 17.8 | 2.59 | 4.85 | 1.578979
0.4073 | 79.635 | 900 | 3 | 3 | Bare Polyurethane Foam High Density 9 | Other | 18.1 | 2.65 | 4.85 | 1.578979
0.4073 | 79.635 | 900 | 3 | 3 | Bare Polyurethane Foam High Density 9 | Other | 18.8 | 2.81 | 4.85 | 1.578979
0.4073 | 79.635 | 900 | 3 | 3 | Bare Polyurethane Foam High Density 9 | Other | 19.2 | 2.93 | 4.85 | 1.578979
0.4073 | 79.635 | 900 | 3 | 3 | Bare Polyurethane Foam High Density 9 | Other | 19.9 | 3.14 | 4.85 | 1.578979
0.4073 | 79.635 | 900 | 3 | 3 | Bare Polyurethane Foam High Density 9 | Other | 20.1 | 3.22 | 4.85 | 1.578979
0.4073 | 79.635 | 900 | 3 | 3 | Bare Polyurethane Foam High Density 9 | Other | 20.2 | 3.27 | 4.85 | 1.578979
0.4073 | 79.635 | 900 | 3 | 3 | Bare Polyurethane Foam High Density 9 | Other | 20.6 | 3.34 | 4.85 | 1.578979
0.4073 | 79.635 | 900 | 3 | 3 | Bare Polyurethane Foam High Density 9 | Other | 20.9 | 3.26 | 4.85 | 1.578979
0.4073 | 79.635 | 900 | 3 | 3 | Bare Polyurethane Foam High Density 9 | Other | 21 | 3.37 | 4.85 | 1.578979
0.4073 | 79.635 | 900 | 3 | 3 | Bare Polyurethane Foam High Density 9 | Other | 21.4 | 3.41 | 4.85 | 1.578979
0.4073 | 79.635 | 900 | 3 | 3 | Bare Polyurethane Foam High Density 9 | Other | 22.4 | 3.76 | 4.85 | 1.578979
0.4073 | 79.635 | 900 | 3 | 3 | Bare Polyurethane Foam High Density 9 | Other | 22.4 | 3.76 | 4.85 | 1.578979
0.4073 | 79.635 | 900 | 3 | 3 | Bare Polyurethane Foam High Density 9 | Other | 22.7 | 3.93 | 4.85 | 1.578979
0.4073 | 79.635 | 900 | 3 | 3 | Bare Polyurethane Foam High Density 9 | Other | 23.3 | 4.04 | 4.85 | 1.578979
0.4073 | 79.635 | 900 | 3 | 3 | Bare Polyurethane Foam High Density 9 | Other | 23.4 | 4.06 | 4.85 | 1.578979
0.4073 | 79.635 | 900 | 3 | 3 | Bare Polyurethane Foam High Density 9 | Other | 24 | 3.73 | 4.85 | 1.578979
0.4073 | 79.635 | 900 | 3 | 3 | Bare Polyurethane Foam High Density 9 | Other | 24 | 3.75 | 4.85 | 1.578979
0.4073 | 79.635 | 900 | 3 | 3 | Bare Polyurethane Foam High Density 9 | Other | 24.3 | 3.88 | 4.85 | 1.578979
0.4073 | 79.635 | 900 | 3 | 3 | Bare Polyurethane Foam High Density 9 | Other | 24.6 | 4.06 | 4.85 | 1.578979
0.4073 | 79.635 | 900 | 3 | 3 | Bare Polyurethane Foam High Density 9 | Other | 24.8 | 4.1 | 4.85 | 1.578979
0.4073 | 79.635 | 900 | 3 | 3 | Bare Polyurethane Foam High Density 9 | Other | 25.5 | 4.09 | 4.85 | 1.578979
0.4073 | 79.635 | 900 | 3 | 3 | Bare Polyurethane Foam High Density 9 | Other | 25.9 | 4.32 | 4.85 | 1.578979
0.4073 | 79.635 | 900 | 3 | 3 | Bare Polyurethane Foam High Density 9 | Other | 26.6 | 4.53 | 4.85 | 1.578979
0.4073 | 79.635 | 900 | 3 | 3 | Bare Polyurethane Foam High Density 9 | Other | 26.7 | 4.52 | 4.85 | 1.578979
0.4073 | 79.635 | 900 | 3 | 3 | Bare Polyurethane Foam High Density 9 | Other | 26.8 | 4.54 | 4.85 | 1.578979
0.4073 | 79.635 | 900 | 3 | 3 | Bare Polyurethane Foam High Density 9 | Other | 27.6 | 4.72 | 4.85 | 1.578979
0.4073 | 79.635 | 900 | 3 | 3 | Bare Polyurethane Foam High Density 9 | Other | 28.1 | 4.69 | 4.85 | 1.578979
0.4073 | 79.635 | 900 | 3 | 3 | Bare Polyurethane Foam High Density 9 | Other | 28.5 | 4.77 | 4.85 | 1.578979
0.4073 | 79.635 | 900 | 3 | 3 | Bare Polyurethane Foam High Density 9 | Other | 29.6 | 3.77 | 4.85 | 1.578979
0.4073 | 79.635 | 900 | 3 | 3 | Bare Polyurethane Foam High Density 9 | Other | 29.8 | 3.86 | 4.85 | 1.578979
0.4073 | 79.635 | 900 | 3 | 3 | Bare Polyurethane Foam High Density 9 | Other | 29.9 | 3.86 | 4.85 | 1.578979
0.4073 | 79.635 | 900 | 3 | 3 | Bare Polyurethane Foam High Density 9 | Other | 29.9 | 3.87 | 4.85 | 1.578979
0.4073 | 79.635 | 900 | 3 | 3 | Bare Polyurethane Foam High Density 9 | Other | 30.2 | 3.74 | 4.85 | 1.578979
0.4073 | 79.635 | 900 | 3 | 3 | Bare Polyurethane Foam High Density 9 | Other | 30.3 | 3.75 | 4.85 | 1.578979
0.4073 | 79.635 | 900 | 3 | 3 | Bare Polyurethane Foam High Density 9 | Other | 30.4 | 3.84 | 4.85 | 1.578979
0.4073 | 79.635 | 900 | 3 | 3 | Bare Polyurethane Foam High Density 9 | Other | 30.6 | 3.83 | 4.85 | 1.578979
0.4073 | 79.635 | 900 | 3 | 3 | Bare Polyurethane Foam High Density 9 | Other | 31.7 | 4.16 | 4.85 | 1.578979
0.4073 | 79.635 | 900 | 3 | 3 | Bare Polyurethane Foam High Density 9 | Other | 31.8 | 4.2 | 4.85 | 1.578979
0.4073 | 79.635 | 900 | 3 | 3 | Bare Polyurethane Foam High Density 9 | Other | 32.2 | 4.1 | 4.85 | 1.578979
0.4073 | 79.635 | 900 | 3 | 3 | Bare Polyurethane Foam High Density 9 | Other | 32.2 | 4.08 | 4.85 | 1.578979
0.4073 | 79.635 | 900 | 3 | 3 | Bare Polyurethane Foam High Density 9 | Other | 32.6 | 4.14 | 4.85 | 1.578979
0.4073 | 79.635 | 900 | 3 | 3 | Bare Polyurethane Foam High Density 9 | Other | 32.9 | 4.11 | 4.85 | 1.578979
0.4073 | 79.635 | 900 | 3 | 3 | Bare Polyurethane Foam High Density 9 | Other | 33.3 | 3.96 | 4.85 | 1.578979
0.4073 | 79.635 | 900 | 3 | 3 | Bare Polyurethane Foam High Density 9 | Other | 33.7 | 3.98 | 4.85 | 1.578979
0.4073 | 79.635 | 900 | 3 | 3 | Bare Polyurethane Foam High Density 9 | Other | 33.8 | 4 | 4.85 | 1.578979
0.4073 | 79.635 | 900 | 3 | 3 | Bare Polyurethane Foam High Density 9 | Other | 33.9 | 4.06 | 4.85 | 1.578979
0.4073 | 79.635 | 900 | 3 | 3 | Bare Polyurethane Foam High Density 9 | Other | 34.2 | 4.16 | 4.85 | 1.578979
0.4073 | 79.635 | 900 | 3 | 3 | Bare Polyurethane Foam High Density 9 | Other | 34.8 | 4.25 | 4.85 | 1.578979
0.4073 | 79.635 | 900 | 3 | 3 | Bare Polyurethane Foam High Density 9 | Other | 35.1 | 3.82 | 4.85 | 1.578979
0.4073 | 79.635 | 900 | 3 | 3 | Bare Polyurethane Foam High Density 9 | Other | 35.2 | 3.9 | 4.85 | 1.578979
0.4073 | 79.635 | 900 | 3 | 3 | Bare Polyurethane Foam High Density 9 | Other | 35.4 | 3.97 | 4.85 | 1.578979
0.4073 | 79.635 | 900 | 3 | 3 | Bare Polyurethane Foam High Density 9 | Other | 35.5 | 3.98 | 4.85 | 1.578979
0.4073 | 79.635 | 900 | 3 | 3 | Bare Polyurethane Foam High Density 9 | Other | 36 | 4.02 | 4.85 | 1.578979
0.4073 | 79.635 | 900 | 3 | 3 | Bare Polyurethane Foam High Density 9 | Other | 36.1 | 4.06 | 4.85 | 1.578979
0.4073 | 79.635 | 900 | 3 | 3 | Bare Polyurethane Foam High Density 9 | Other | 36.5 | 4.33 | 4.85 | 1.578979
0.4073 | 79.635 | 900 | 3 | 3 | Bare Polyurethane Foam High Density 9 | Other | 36.6 | 4.31 | 4.85 | 1.578979
0.4073 | 79.635 | 900 | 3 | 3 | Bare Polyurethane Foam High Density 9 | Other | 36.9 | 4.33 | 4.85 | 1.578979
0.4073 | 79.635 | 900 | 3 | 3 | Bare Polyurethane Foam High Density 9 | Other | 37.2 | 4.4 | 4.85 | 1.578979
0.4073 | 79.635 | 900 | 3 | 3 | Bare Polyurethane Foam High Density 9 | Other | 37.2 | 4.35 | 4.85 | 1.578979
0.4073 | 79.635 | 900 | 3 | 3 | Bare Polyurethane Foam High Density 9 | Other | 37.7 | 4.59 | 4.85 | 1.578979
0.4073 | 79.635 | 900 | 3 | 3 | Bare Polyurethane Foam High Density 9 | Other | 38.5 | 3.96 | 4.85 | 1.578979
0.4073 | 79.635 | 900 | 3 | 3 | Bare Polyurethane Foam High Density 9 | Other | 38.6 | 3.88 | 4.85 | 1.578979
0.4073 | 79.635 | 900 | 3 | 3 | Bare Polyurethane Foam High Density 9 | Other | 38.8 | 3.85 | 4.85 | 1.578979
0.4073 | 79.635 | 900 | 3 | 3 | Bare Polyurethane Foam High Density 9 | Other | 38.8 | 3.88 | 4.85 | 1.578979
0.4073 | 79.635 | 900 | 3 | 3 | Bare Polyurethane Foam High Density 9 | Other | 38.9 | 3.91 | 4.85 | 1.578979
0.4073 | 79.635 | 900 | 3 | 3 | Bare Polyurethane Foam High Density 9 | Other | 39.2 | 3.77 | 4.85 | 1.578979
0.4073 | 79.635 | 900 | 3 | 3 | Bare Polyurethane Foam High Density 9 | Other | 40 | 4.06 | 4.85 | 1.578979
0.408 | 79.6 | 900 | 3 | 3 | Bare Polyurethane Foam High Density 10 | Other | 0.0015 | 0.00664 | 5.52 | 1.708378
0.408 | 79.6 | 900 | 3 | 3 | Bare Polyurethane Foam High Density 10 | Other | 1.16 | 0.00924 | 5.52 | 1.708378
0.408 | 79.6 | 900 | 3 | 3 | Bare Polyurethane Foam High Density 10 | Other | 1.28 | 0.00913 | 5.52 | 1.708378
0.408 | 79.6 | 900 | 3 | 3 | Bare Polyurethane Foam High Density 10 | Other | 1.36 | 0.00905 | 5.52 | 1.708378
0.408 | 79.6 | 900 | 3 | 3 | Bare Polyurethane Foam High Density 10 | Other | 1.52 | 0.00883 | 5.52 | 1.708378
0.408 | 79.6 | 900 | 3 | 3 | Bare Polyurethane Foam High Density 10 | Other | 1.76 | 0.00878 | 5.52 | 1.708378
0.408 | 79.6 | 900 | 3 | 3 | Bare Polyurethane Foam High Density 10 | Other | 1.92 | 0.00935 | 5.52 | 1.708378
0.408 | 79.6 | 900 | 3 | 3 | Bare Polyurethane Foam High Density 10 | Other | 2.44 | 0.00929 | 5.52 | 1.708378
0.408 | 79.6 | 900 | 3 | 3 | Bare Polyurethane Foam High Density 10 | Other | 2.64 | 0.00929 | 5.52 | 1.708378
0.408 | 79.6 | 900 | 3 | 3 | Bare Polyurethane Foam High Density 10 | Other | 2.88 | 0.00942 | 5.52 | 1.708378
0.408 | 79.6 | 900 | 3 | 3 | Bare Polyurethane Foam High Density 10 | Other | 3.32 | 0.00944 | 5.52 | 1.708378
0.408 | 79.6 | 900 | 3 | 3 | Bare Polyurethane Foam High Density 10 | Other | 3.36 | 0.00946 | 5.52 | 1.708378
0.408 | 79.6 | 900 | 3 | 3 | Bare Polyurethane Foam High Density 10 | Other | 4 | 0.0102 | 5.52 | 1.708378
0.408 | 79.6 | 900 | 3 | 3 | Bare Polyurethane Foam High Density 10 | Other | 4.24 | 0.0105 | 5.52 | 1.708378
0.408 | 79.6 | 900 | 3 | 3 | Bare Polyurethane Foam High Density 10 | Other | 4.36 | 0.0105 | 5.52 | 1.708378
0.408 | 79.6 | 900 | 3 | 3 | Bare Polyurethane Foam High Density 10 | Other | 4.6 | 0.0106 | 5.52 | 1.708378
0.408 | 79.6 | 900 | 3 | 3 | Bare Polyurethane Foam High Density 10 | Other | 4.76 | 0.0105 | 5.52 | 1.708378
0.408 | 79.6 | 900 | 3 | 3 | Bare Polyurethane Foam High Density 10 | Other | 5.36 | 0.00989 | 5.52 | 1.708378
0.408 | 79.6 | 900 | 3 | 3 | Bare Polyurethane Foam High Density 10 | Other | 5.52 | 0.00984 | 5.52 | 1.708378
0.408 | 79.6 | 900 | 3 | 3 | Bare Polyurethane Foam High Density 10 | Other | 5.56 | 0.00979 | 5.52 | 1.708378
0.408 | 79.6 | 900 | 3 | 3 | Bare Polyurethane Foam High Density 10 | Other | 6 | 0.00932 | 5.52 | 1.708378
0.408 | 79.6 | 900 | 3 | 3 | Bare Polyurethane Foam High Density 10 | Other | 6.28 | 0.00878 | 5.52 | 1.708378
0.408 | 79.6 | 900 | 3 | 3 | Bare Polyurethane Foam High Density 10 | Other | 7.72 | 0.00759 | 5.52 | 1.708378
0.408 | 79.6 | 900 | 3 | 3 | Bare Polyurethane Foam High Density 10 | Other | 7.84 | 0.00735 | 5.52 | 1.708378
0.408 | 79.6 | 900 | 3 | 3 | Bare Polyurethane Foam High Density 10 | Other | 8.36 | 0.00674 | 5.52 | 1.708378
0.408 | 79.6 | 900 | 3 | 3 | Bare Polyurethane Foam High Density 10 | Other | 9.04 | 0.00616 | 5.52 | 1.708378
0.408 | 79.6 | 900 | 3 | 3 | Bare Polyurethane Foam High Density 10 | Other | 9.16 | 0.006 | 5.52 | 1.708378
0.408 | 79.6 | 900 | 3 | 3 | Bare Polyurethane Foam High Density 10 | Other | 9.36 | 0.00596 | 5.52 | 1.708378
0.408 | 79.6 | 900 | 3 | 3 | Bare Polyurethane Foam High Density 10 | Other | 9.64 | 0.00593 | 5.52 | 1.708378
0.408 | 79.6 | 900 | 3 | 3 | Bare Polyurethane Foam High Density 10 | Other | 9.84 | 0.00548 | 5.52 | 1.708378
0.408 | 79.6 | 900 | 3 | 3 | Bare Polyurethane Foam High Density 10 | Other | 9.96 | 0.00551 | 5.52 | 1.708378
0.408 | 79.6 | 900 | 3 | 3 | Bare Polyurethane Foam High Density 10 | Other | 10.4 | 0.00569 | 5.52 | 1.708378
0.408 | 79.6 | 900 | 3 | 3 | Bare Polyurethane Foam High Density 10 | Other | 11.3 | 0.00549 | 5.52 | 1.708378
0.408 | 79.6 | 900 | 3 | 3 | Bare Polyurethane Foam High Density 10 | Other | 11.3 | 0.00551 | 5.52 | 1.708378
0.408 | 79.6 | 900 | 3 | 3 | Bare Polyurethane Foam High Density 10 | Other | 12.1 | 0.00608 | 5.52 | 1.708378
0.408 | 79.6 | 900 | 3 | 3 | Bare Polyurethane Foam High Density 10 | Other | 12.3 | 0.00611 | 5.52 | 1.708378
0.408 | 79.6 | 900 | 3 | 3 | Bare Polyurethane Foam High Density 10 | Other | 12.4 | 0.00647 | 5.52 | 1.708378
0.408 | 79.6 | 900 | 3 | 3 | Bare Polyurethane Foam High Density 10 | Other | 12.4 | 0.00637 | 5.52 | 1.708378
0.408 | 79.6 | 900 | 3 | 3 | Bare Polyurethane Foam High Density 10 | Other | 13.8 | 0.042 | 5.52 | 1.708378
0.408 | 79.6 | 900 | 3 | 3 | Bare Polyurethane Foam High Density 10 | Other | 13.8 | 0.044 | 5.52 | 1.708378
0.408 | 79.6 | 900 | 3 | 3 | Bare Polyurethane Foam High Density 10 | Other | 14.3 | 0.0466 | 5.52 | 1.708378
0.408 | 79.6 | 900 | 3 | 3 | Bare Polyurethane Foam High Density 10 | Other | 14.4 | 0.0608 | 5.52 | 1.708378
0.408 | 79.6 | 900 | 3 | 3 | Bare Polyurethane Foam High Density 10 | Other | 14.8 | 0.103 | 5.52 | 1.708378
0.408 | 79.6 | 900 | 3 | 3 | Bare Polyurethane Foam High Density 10 | Other | 15.1 | 0.217 | 5.52 | 1.708378
0.408 | 79.6 | 900 | 3 | 3 | Bare Polyurethane Foam High Density 10 | Other | 15.2 | 0.242 | 5.52 | 1.708378
0.408 | 79.6 | 900 | 3 | 3 | Bare Polyurethane Foam High Density 10 | Other | 15.4 | 0.394 | 5.52 | 1.708378
0.408 | 79.6 | 900 | 3 | 3 | Bare Polyurethane Foam High Density 10 | Other | 15.5 | 0.543 | 5.52 | 1.708378
0.408 | 79.6 | 900 | 3 | 3 | Bare Polyurethane Foam High Density 10 | Other | 15.8 | 0.891 | 5.52 | 1.708378
0.408 | 79.6 | 900 | 3 | 3 | Bare Polyurethane Foam High Density 10 | Other | 15.9 | 1 | 5.52 | 1.708378
0.408 | 79.6 | 900 | 3 | 3 | Bare Polyurethane Foam High Density 10 | Other | 15.9 | 1.06 | 5.52 | 1.708378
0.408 | 79.6 | 900 | 3 | 3 | Bare Polyurethane Foam High Density 10 | Other | 16.4 | 1.91 | 5.52 | 1.708378
0.408 | 79.6 | 900 | 3 | 3 | Bare Polyurethane Foam High Density 10 | Other | 16.6 | 2.19 | 5.52 | 1.708378
0.408 | 79.6 | 900 | 3 | 3 | Bare Polyurethane Foam High Density 10 | Other | 16.6 | 2.26 | 5.52 | 1.708378
0.408 | 79.6 | 900 | 3 | 3 | Bare Polyurethane Foam High Density 10 | Other | 16.8 | 2.62 | 5.52 | 1.708378
0.408 | 79.6 | 900 | 3 | 3 | Bare Polyurethane Foam High Density 10 | Other | 18 | 4.83 | 5.52 | 1.708378
0.408 | 79.6 | 900 | 3 | 3 | Bare Polyurethane Foam High Density 10 | Other | 18.3 | 5.36 | 5.52 | 1.708378
0.408 | 79.6 | 900 | 3 | 3 | Bare Polyurethane Foam High Density 10 | Other | 18.4 | 5.52 | 5.52 | 1.708378
0.408 | 79.6 | 900 | 3 | 3 | Bare Polyurethane Foam High Density 10 | Other | 18.6 | 0.00134 | 5.52 | 1.708378
0.408 | 79.6 | 900 | 3 | 3 | Bare Polyurethane Foam High Density 10 | Other | 19 | 0.00104 | 5.52 | 1.708378
0.408 | 79.6 | 900 | 3 | 3 | Bare Polyurethane Foam High Density 10 | Other | 19.1 | 0.00102 | 5.52 | 1.708378
0.408 | 79.6 | 900 | 3 | 3 | Bare Polyurethane Foam High Density 10 | Other | 19.1 | 0.00106 | 5.52 | 1.708378
0.408 | 79.6 | 900 | 3 | 3 | Bare Polyurethane Foam High Density 10 | Other | 19.2 | 0.00103 | 5.52 | 1.708378
0.408 | 79.6 | 900 | 3 | 3 | Bare Polyurethane Foam High Density 10 | Other | 19.5 | 0.000969 | 5.52 | 1.708378
0.408 | 79.6 | 900 | 3 | 3 | Bare Polyurethane Foam High Density 10 | Other | 19.8 | 0.0175 | 5.52 | 1.708378
0.408 | 79.6 | 900 | 3 | 3 | Bare Polyurethane Foam High Density 10 | Other | 20.8 | 0.328 | 5.52 | 1.708378
0.408 | 79.6 | 900 | 3 | 3 | Bare Polyurethane Foam High Density 10 | Other | 20.9 | 0.353 | 5.52 | 1.708378
0.408 | 79.6 | 900 | 3 | 3 | Bare Polyurethane Foam High Density 10 | Other | 21.4 | 0.53 | 5.52 | 1.708378
0.408 | 79.6 | 900 | 3 | 3 | Bare Polyurethane Foam High Density 10 | Other | 21.5 | 0.504 | 5.52 | 1.708378
0.408 | 79.6 | 900 | 3 | 3 | Bare Polyurethane Foam High Density 10 | Other | 21.6 | 0.537 | 5.52 | 1.708378
0.408 | 79.6 | 900 | 3 | 3 | Bare Polyurethane Foam High Density 10 | Other | 21.6 | 0.585 | 5.52 | 1.708378
0.408 | 79.6 | 900 | 3 | 3 | Bare Polyurethane Foam High Density 10 | Other | 21.8 | 0.662 | 5.52 | 1.708378
0.408 | 79.6 | 900 | 3 | 3 | Bare Polyurethane Foam High Density 10 | Other | 21.9 | 0.674 | 5.52 | 1.708378
0.408 | 79.6 | 900 | 3 | 3 | Bare Polyurethane Foam High Density 10 | Other | 22.3 | 0.677 | 5.52 | 1.708378
0.408 | 79.6 | 900 | 3 | 3 | Bare Polyurethane Foam High Density 10 | Other | 22.7 | 0.781 | 5.52 | 1.708378
0.408 | 79.6 | 900 | 3 | 3 | Bare Polyurethane Foam High Density 10 | Other | 23.4 | 0.699 | 5.52 | 1.708378
0.408 | 79.6 | 900 | 3 | 3 | Bare Polyurethane Foam High Density 10 | Other | 23.6 | 0.722 | 5.52 | 1.708378
0.408 | 79.6 | 900 | 3 | 3 | Bare Polyurethane Foam High Density 10 | Other | 23.6 | 0.704 | 5.52 | 1.708378
0.408 | 79.6 | 900 | 3 | 3 | Bare Polyurethane Foam High Density 10 | Other | 24 | 0.772 | 5.52 | 1.708378
0.408 | 79.6 | 900 | 3 | 3 | Bare Polyurethane Foam High Density 10 | Other | 24.5 | 0.829 | 5.52 | 1.708378
0.408 | 79.6 | 900 | 3 | 3 | Bare Polyurethane Foam High Density 10 | Other | 24.6 | 0.855 | 5.52 | 1.708378
0.408 | 79.6 | 900 | 3 | 3 | Bare Polyurethane Foam High Density 10 | Other | 24.8 | 0.839 | 5.52 | 1.708378
0.408 | 79.6 | 900 | 3 | 3 | Bare Polyurethane Foam High Density 10 | Other | 25.3 | 0.935 | 5.52 | 1.708378
0.408 | 79.6 | 900 | 3 | 3 | Bare Polyurethane Foam High Density 10 | Other | 25.6 | 1.03 | 5.52 | 1.708378
0.408 | 79.6 | 900 | 3 | 3 | Bare Polyurethane Foam High Density 10 | Other | 26.4 | 1.23 | 5.52 | 1.708378
0.408 | 79.6 | 900 | 3 | 3 | Bare Polyurethane Foam High Density 10 | Other | 27.2 | 1.32 | 5.52 | 1.708378
0.408 | 79.6 | 900 | 3 | 3 | Bare Polyurethane Foam High Density 10 | Other | 27.7 | 1.39 | 5.52 | 1.708378
0.408 | 79.6 | 900 | 3 | 3 | Bare Polyurethane Foam High Density 10 | Other | 27.8 | 1.41 | 5.52 | 1.708378
0.408 | 79.6 | 900 | 3 | 3 | Bare Polyurethane Foam High Density 10 | Other | 28.3 | 1.51 | 5.52 | 1.708378
0.408 | 79.6 | 900 | 3 | 3 | Bare Polyurethane Foam High Density 10 | Other | 28.8 | 1.63 | 5.52 | 1.708378
0.408 | 79.6 | 900 | 3 | 3 | Bare Polyurethane Foam High Density 10 | Other | 29.1 | 1.76 | 5.52 | 1.708378
0.408 | 79.6 | 900 | 3 | 3 | Bare Polyurethane Foam High Density 10 | Other | 30.1 | 1.94 | 5.52 | 1.708378
0.408 | 79.6 | 900 | 3 | 3 | Bare Polyurethane Foam High Density 10 | Other | 30.2 | 1.95 | 5.52 | 1.708378
0.408 | 79.6 | 900 | 3 | 3 | Bare Polyurethane Foam High Density 10 | Other | 30.4 | 1.86 | 5.52 | 1.708378
0.408 | 79.6 | 900 | 3 | 3 | Bare Polyurethane Foam High Density 10 | Other | 30.4 | 1.85 | 5.52 | 1.708378
0.408 | 79.6 | 900 | 3 | 3 | Bare Polyurethane Foam High Density 10 | Other | 30.6 | 1.84 | 5.52 | 1.708378
0.408 | 79.6 | 900 | 3 | 3 | Bare Polyurethane Foam High Density 10 | Other | 32.2 | 2.16 | 5.52 | 1.708378
0.408 | 79.6 | 900 | 3 | 3 | Bare Polyurethane Foam High Density 10 | Other | 32.2 | 2.16 | 5.52 | 1.708378
0.408 | 79.6 | 900 | 3 | 3 | Bare Polyurethane Foam High Density 10 | Other | 32.2 | 2.15 | 5.52 | 1.708378
0.408 | 79.6 | 900 | 3 | 3 | Bare Polyurethane Foam High Density 10 | Other | 32.8 | 2.34 | 5.52 | 1.708378
0.408 | 79.6 | 900 | 3 | 3 | Bare Polyurethane Foam High Density 10 | Other | 32.9 | 2.36 | 5.52 | 1.708378
0.408 | 79.6 | 900 | 3 | 3 | Bare Polyurethane Foam High Density 10 | Other | 33 | 2.4 | 5.52 | 1.708378
0.408 | 79.6 | 900 | 3 | 3 | Bare Polyurethane Foam High Density 10 | Other | 33.2 | 2.44 | 5.52 | 1.708378
0.408 | 79.6 | 900 | 3 | 3 | Bare Polyurethane Foam High Density 10 | Other | 33.2 | 2.45 | 5.52 | 1.708378
0.408 | 79.6 | 900 | 3 | 3 | Bare Polyurethane Foam High Density 10 | Other | 33.3 | 2.41 | 5.52 | 1.708378
0.408 | 79.6 | 900 | 3 | 3 | Bare Polyurethane Foam High Density 10 | Other | 33.8 | 2.36 | 5.52 | 1.708378
0.408 | 79.6 | 900 | 3 | 3 | Bare Polyurethane Foam High Density 10 | Other | 34.2 | 2.38 | 5.52 | 1.708378
0.408 | 79.6 | 900 | 3 | 3 | Bare Polyurethane Foam High Density 10 | Other | 34.6 | 2.37 | 5.52 | 1.708378
0.408 | 79.6 | 900 | 3 | 3 | Bare Polyurethane Foam High Density 10 | Other | 35 | 2.43 | 5.52 | 1.708378
0.408 | 79.6 | 900 | 3 | 3 | Bare Polyurethane Foam High Density 10 | Other | 35 | 2.35 | 5.52 | 1.708378
0.408 | 79.6 | 900 | 3 | 3 | Bare Polyurethane Foam High Density 10 | Other | 35.2 | 2.32 | 5.52 | 1.708378
0.408 | 79.6 | 900 | 3 | 3 | Bare Polyurethane Foam High Density 10 | Other | 35.2 | 2.29 | 5.52 | 1.708378
0.408 | 79.6 | 900 | 3 | 3 | Bare Polyurethane Foam High Density 10 | Other | 36 | 2.42 | 5.52 | 1.708378
0.408 | 79.6 | 900 | 3 | 3 | Bare Polyurethane Foam High Density 10 | Other | 36 | 2.42 | 5.52 | 1.708378
0.408 | 79.6 | 900 | 3 | 3 | Bare Polyurethane Foam High Density 10 | Other | 36.2 | 2.45 | 5.52 | 1.708378
0.408 | 79.6 | 900 | 3 | 3 | Bare Polyurethane Foam High Density 10 | Other | 36.6 | 2.61 | 5.52 | 1.708378
0.408 | 79.6 | 900 | 3 | 3 | Bare Polyurethane Foam High Density 10 | Other | 38 | 2.32 | 5.52 | 1.708378
0.408 | 79.6 | 900 | 3 | 3 | Bare Polyurethane Foam High Density 10 | Other | 38.1 | 2.34 | 5.52 | 1.708378
0.408 | 79.6 | 900 | 3 | 3 | Bare Polyurethane Foam High Density 10 | Other | 38.5 | 2.44 | 5.52 | 1.708378
0.408 | 79.6 | 900 | 3 | 3 | Bare Polyurethane Foam High Density 10 | Other | 38.6 | 2.46 | 5.52 | 1.708378
0.408 | 79.6 | 900 | 3 | 3 | Bare Polyurethane Foam High Density 10 | Other | 39 | 2.29 | 5.52 | 1.708378
0.408 | 79.6 | 900 | 3 | 3 | Bare Polyurethane Foam High Density 10 | Other | 40 | 2.39 | 5.52 | 1.708378
0.2307 | 88.465 | 900 | 3 | 3 | Coconut Carbon Black Low Density 1 | Other | 0.00839 | 0.014 | 3.18 | 1.156881
0.2307 | 88.465 | 900 | 3 | 3 | Coconut Carbon Black Low Density 1 | Other | 0.0877 | 0.0388 | 3.18 | 1.156881
0.2307 | 88.465 | 900 | 3 | 3 | Coconut Carbon Black Low Density 1 | Other | 0.247 | 0.111 | 3.18 | 1.156881
0.2307 | 88.465 | 900 | 3 | 3 | Coconut Carbon Black Low Density 1 | Other | 1.05 | 0.864 | 3.18 | 1.156881
0.2307 | 88.465 | 900 | 3 | 3 | Coconut Carbon Black Low Density 1 | Other | 1.29 | 1.17 | 3.18 | 1.156881
0.2307 | 88.465 | 900 | 3 | 3 | Coconut Carbon Black Low Density 1 | Other | 1.69 | 1.72 | 3.18 | 1.156881
0.2307 | 88.465 | 900 | 3 | 3 | Coconut Carbon Black Low Density 1 | Other | 1.73 | 1.78 | 3.18 | 1.156881
0.2307 | 88.465 | 900 | 3 | 3 | Coconut Carbon Black Low Density 1 | Other | 2.49 | 2.94 | 3.18 | 1.156881
0.2307 | 88.465 | 900 | 3 | 3 | Coconut Carbon Black Low Density 1 | Other | 2.53 | 2.99 | 3.18 | 1.156881
0.2307 | 88.465 | 900 | 3 | 3 | Coconut Carbon Black Low Density 1 | Other | 3.01 | 4.02e-05 | 3.18 | 1.156881
0.2307 | 88.465 | 900 | 3 | 3 | Coconut Carbon Black Low Density 1 | Other | 3.49 | 1.51e-06 | 3.18 | 1.156881
0.2307 | 88.465 | 900 | 3 | 3 | Coconut Carbon Black Low Density 1 | Other | 3.53 | -0.000114 | 3.18 | 1.156881
0.2307 | 88.465 | 900 | 3 | 3 | Coconut Carbon Black Low Density 1 | Other | 3.85 | -0.000164 | 3.18 | 1.156881
0.2307 | 88.465 | 900 | 3 | 3 | Coconut Carbon Black Low Density 1 | Other | 4.49 | -1.1e-06 | 3.18 | 1.156881
0.2307 | 88.465 | 900 | 3 | 3 | Coconut Carbon Black Low Density 1 | Other | 4.61 | -5.92e-05 | 3.18 | 1.156881
0.2307 | 88.465 | 900 | 3 | 3 | Coconut Carbon Black Low Density 1 | Other | 5.25 | 0.0163 | 3.18 | 1.156881
0.2307 | 88.465 | 900 | 3 | 3 | Coconut Carbon Black Low Density 1 | Other | 5.77 | 0.102 | 3.18 | 1.156881
0.2307 | 88.465 | 900 | 3 | 3 | Coconut Carbon Black Low Density 1 | Other | 5.93 | 0.122 | 3.18 | 1.156881
0.2307 | 88.465 | 900 | 3 | 3 | Coconut Carbon Black Low Density 1 | Other | 6.01 | 0.124 | 3.18 | 1.156881
0.2307 | 88.465 | 900 | 3 | 3 | Coconut Carbon Black Low Density 1 | Other | 6.57 | 0.189 | 3.18 | 1.156881
0.2307 | 88.465 | 900 | 3 | 3 | Coconut Carbon Black Low Density 1 | Other | 6.73 | 0.203 | 3.18 | 1.156881
0.2307 | 88.465 | 900 | 3 | 3 | Coconut Carbon Black Low Density 1 | Other | 7.17 | 0.237 | 3.18 | 1.156881
0.2307 | 88.465 | 900 | 3 | 3 | Coconut Carbon Black Low Density 1 | Other | 7.37 | 0.283 | 3.18 | 1.156881
0.2307 | 88.465 | 900 | 3 | 3 | Coconut Carbon Black Low Density 1 | Other | 8.41 | 0.421 | 3.18 | 1.156881
0.2307 | 88.465 | 900 | 3 | 3 | Coconut Carbon Black Low Density 1 | Other | 8.45 | 0.419 | 3.18 | 1.156881
0.2307 | 88.465 | 900 | 3 | 3 | Coconut Carbon Black Low Density 1 | Other | 9.57 | 0.611 | 3.18 | 1.156881
0.2307 | 88.465 | 900 | 3 | 3 | Coconut Carbon Black Low Density 1 | Other | 9.85 | 0.667 | 3.18 | 1.156881
0.2307 | 88.465 | 900 | 3 | 3 | Coconut Carbon Black Low Density 1 | Other | 10.4 | 0.788 | 3.18 | 1.156881
0.2307 | 88.465 | 900 | 3 | 3 | Coconut Carbon Black Low Density 1 | Other | 11 | 0.921 | 3.18 | 1.156881
0.2307 | 88.465 | 900 | 3 | 3 | Coconut Carbon Black Low Density 1 | Other | 11.1 | 0.936 | 3.18 | 1.156881
0.2307 | 88.465 | 900 | 3 | 3 | Coconut Carbon Black Low Density 1 | Other | 11.3 | 0.963 | 3.18 | 1.156881
0.2307 | 88.465 | 900 | 3 | 3 | Coconut Carbon Black Low Density 1 | Other | 11.4 | 0.982 | 3.18 | 1.156881
0.2307 | 88.465 | 900 | 3 | 3 | Coconut Carbon Black Low Density 1 | Other | 12.2 | 1.11 | 3.18 | 1.156881
0.2307 | 88.465 | 900 | 3 | 3 | Coconut Carbon Black Low Density 1 | Other | 12.5 | 1.14 | 3.18 | 1.156881
0.2307 | 88.465 | 900 | 3 | 3 | Coconut Carbon Black Low Density 1 | Other | 13 | 1.2 | 3.18 | 1.156881
0.2307 | 88.465 | 900 | 3 | 3 | Coconut Carbon Black Low Density 1 | Other | 13.6 | 1.3 | 3.18 | 1.156881
0.2307 | 88.465 | 900 | 3 | 3 | Coconut Carbon Black Low Density 1 | Other | 13.6 | 1.32 | 3.18 | 1.156881
0.2307 | 88.465 | 900 | 3 | 3 | Coconut Carbon Black Low Density 1 | Other | 13.9 | 1.35 | 3.18 | 1.156881
0.2307 | 88.465 | 900 | 3 | 3 | Coconut Carbon Black Low Density 1 | Other | 14.2 | 1.36 | 3.18 | 1.156881
0.2307 | 88.465 | 900 | 3 | 3 | Coconut Carbon Black Low Density 1 | Other | 14.2 | 1.38 | 3.18 | 1.156881
0.2307 | 88.465 | 900 | 3 | 3 | Coconut Carbon Black Low Density 1 | Other | 14.7 | 1.43 | 3.18 | 1.156881
0.2307 | 88.465 | 900 | 3 | 3 | Coconut Carbon Black Low Density 1 | Other | 14.8 | 1.44 | 3.18 | 1.156881
0.2307 | 88.465 | 900 | 3 | 3 | Coconut Carbon Black Low Density 1 | Other | 15 | 1.42 | 3.18 | 1.156881
0.2307 | 88.465 | 900 | 3 | 3 | Coconut Carbon Black Low Density 1 | Other | 15.8 | 1.47 | 3.18 | 1.156881
0.2307 | 88.465 | 900 | 3 | 3 | Coconut Carbon Black Low Density 1 | Other | 16 | 1.5 | 3.18 | 1.156881
0.2307 | 88.465 | 900 | 3 | 3 | Coconut Carbon Black Low Density 1 | Other | 16.1 | 1.56 | 3.18 | 1.156881
0.2307 | 88.465 | 900 | 3 | 3 | Coconut Carbon Black Low Density 1 | Other | 16.2 | 1.55 | 3.18 | 1.156881
0.2307 | 88.465 | 900 | 3 | 3 | Coconut Carbon Black Low Density 1 | Other | 16.3 | 1.59 | 3.18 | 1.156881
0.2307 | 88.465 | 900 | 3 | 3 | Coconut Carbon Black Low Density 1 | Other | 16.5 | 1.58 | 3.18 | 1.156881
0.2307 | 88.465 | 900 | 3 | 3 | Coconut Carbon Black Low Density 1 | Other | 16.8 | 1.65 | 3.18 | 1.156881
0.2307 | 88.465 | 900 | 3 | 3 | Coconut Carbon Black Low Density 1 | Other | 17.1 | 1.68 | 3.18 | 1.156881
0.2307 | 88.465 | 900 | 3 | 3 | Coconut Carbon Black Low Density 1 | Other | 17.5 | 1.75 | 3.18 | 1.156881
0.2307 | 88.465 | 900 | 3 | 3 | Coconut Carbon Black Low Density 1 | Other | 17.6 | 1.78 | 3.18 | 1.156881
0.2307 | 88.465 | 900 | 3 | 3 | Coconut Carbon Black Low Density 1 | Other | 18.2 | 1.91 | 3.18 | 1.156881
0.2307 | 88.465 | 900 | 3 | 3 | Coconut Carbon Black Low Density 1 | Other | 18.4 | 1.96 | 3.18 | 1.156881
0.2307 | 88.465 | 900 | 3 | 3 | Coconut Carbon Black Low Density 1 | Other | 19.7 | 2.2 | 3.18 | 1.156881
0.2307 | 88.465 | 900 | 3 | 3 | Coconut Carbon Black Low Density 1 | Other | 20 | 2.2 | 3.18 | 1.156881
0.2307 | 88.465 | 900 | 3 | 3 | Coconut Carbon Black Low Density 1 | Other | 20.3 | 2.17 | 3.18 | 1.156881
0.2307 | 88.465 | 900 | 3 | 3 | Coconut Carbon Black Low Density 1 | Other | 20.3 | 2.15 | 3.18 | 1.156881
0.2307 | 88.465 | 900 | 3 | 3 | Coconut Carbon Black Low Density 1 | Other | 20.5 | 2.17 | 3.18 | 1.156881
0.2307 | 88.465 | 900 | 3 | 3 | Coconut Carbon Black Low Density 1 | Other | 20.6 | 2.17 | 3.18 | 1.156881
0.2307 | 88.465 | 900 | 3 | 3 | Coconut Carbon Black Low Density 1 | Other | 21.1 | 2.29 | 3.18 | 1.156881
0.2307 | 88.465 | 900 | 3 | 3 | Coconut Carbon Black Low Density 1 | Other | 21.5 | 2.38 | 3.18 | 1.156881
0.2307 | 88.465 | 900 | 3 | 3 | Coconut Carbon Black Low Density 1 | Other | 21.7 | 2.47 | 3.18 | 1.156881
0.2307 | 88.465 | 900 | 3 | 3 | Coconut Carbon Black Low Density 1 | Other | 22.1 | 2.54 | 3.18 | 1.156881
0.2307 | 88.465 | 900 | 3 | 3 | Coconut Carbon Black Low Density 1 | Other | 22.3 | 2.53 | 3.18 | 1.156881
0.2307 | 88.465 | 900 | 3 | 3 | Coconut Carbon Black Low Density 1 | Other | 22.4 | 2.57 | 3.18 | 1.156881
0.2307 | 88.465 | 900 | 3 | 3 | Coconut Carbon Black Low Density 1 | Other | 22.9 | 2.65 | 3.18 | 1.156881
0.2307 | 88.465 | 900 | 3 | 3 | Coconut Carbon Black Low Density 1 | Other | 23.2 | 2.52 | 3.18 | 1.156881
0.2307 | 88.465 | 900 | 3 | 3 | Coconut Carbon Black Low Density 1 | Other | 23.6 | 2.59 | 3.18 | 1.156881
0.2307 | 88.465 | 900 | 3 | 3 | Coconut Carbon Black Low Density 1 | Other | 23.8 | 2.64 | 3.18 | 1.156881
0.2307 | 88.465 | 900 | 3 | 3 | Coconut Carbon Black Low Density 1 | Other | 24 | 2.55 | 3.18 | 1.156881
0.2307 | 88.465 | 900 | 3 | 3 | Coconut Carbon Black Low Density 1 | Other | 24.8 | 2.61 | 3.18 | 1.156881
0.2307 | 88.465 | 900 | 3 | 3 | Coconut Carbon Black Low Density 1 | Other | 25 | 2.62 | 3.18 | 1.156881
0.2307 | 88.465 | 900 | 3 | 3 | Coconut Carbon Black Low Density 1 | Other | 25.6 | 2.63 | 3.18 | 1.156881
0.2307 | 88.465 | 900 | 3 | 3 | Coconut Carbon Black Low Density 1 | Other | 25.9 | 2.67 | 3.18 | 1.156881
0.2307 | 88.465 | 900 | 3 | 3 | Coconut Carbon Black Low Density 1 | Other | 26.3 | 2.71 | 3.18 | 1.156881
0.2307 | 88.465 | 900 | 3 | 3 | Coconut Carbon Black Low Density 1 | Other | 26.6 | 2.61 | 3.18 | 1.156881
0.2307 | 88.465 | 900 | 3 | 3 | Coconut Carbon Black Low Density 1 | Other | 26.8 | 2.69 | 3.18 | 1.156881
0.2307 | 88.465 | 900 | 3 | 3 | Coconut Carbon Black Low Density 1 | Other | 27 | 2.7 | 3.18 | 1.156881
0.2307 | 88.465 | 900 | 3 | 3 | Coconut Carbon Black Low Density 1 | Other | 27.5 | 2.86 | 3.18 | 1.156881
0.2307 | 88.465 | 900 | 3 | 3 | Coconut Carbon Black Low Density 1 | Other | 27.9 | 2.99 | 3.18 | 1.156881
0.2307 | 88.465 | 900 | 3 | 3 | Coconut Carbon Black Low Density 1 | Other | 28.2 | 3.09 | 3.18 | 1.156881
0.2307 | 88.465 | 900 | 3 | 3 | Coconut Carbon Black Low Density 1 | Other | 28.5 | 3.07 | 3.18 | 1.156881
0.2307 | 88.465 | 900 | 3 | 3 | Coconut Carbon Black Low Density 1 | Other | 28.6 | 2.93 | 3.18 | 1.156881
0.2307 | 88.465 | 900 | 3 | 3 | Coconut Carbon Black Low Density 1 | Other | 28.8 | 2.96 | 3.18 | 1.156881
0.2307 | 88.465 | 900 | 3 | 3 | Coconut Carbon Black Low Density 1 | Other | 28.9 | 3 | 3.18 | 1.156881
0.2307 | 88.465 | 900 | 3 | 3 | Coconut Carbon Black Low Density 1 | Other | 29.4 | 3.03 | 3.18 | 1.156881
0.2307 | 88.465 | 900 | 3 | 3 | Coconut Carbon Black Low Density 1 | Other | 29.5 | 3.09 | 3.18 | 1.156881
0.2307 | 88.465 | 900 | 3 | 3 | Coconut Carbon Black Low Density 1 | Other | 30.7 | 2.66 | 3.18 | 1.156881
0.2307 | 88.465 | 900 | 3 | 3 | Coconut Carbon Black Low Density 1 | Other | 31 | 2.62 | 3.18 | 1.156881
0.2307 | 88.465 | 900 | 3 | 3 | Coconut Carbon Black Low Density 1 | Other | 31 | 2.6 | 3.18 | 1.156881
0.2307 | 88.465 | 900 | 3 | 3 | Coconut Carbon Black Low Density 1 | Other | 31.2 | 2.61 | 3.18 | 1.156881
0.2307 | 88.465 | 900 | 3 | 3 | Coconut Carbon Black Low Density 1 | Other | 31.4 | 2.67 | 3.18 | 1.156881
0.2307 | 88.465 | 900 | 3 | 3 | Coconut Carbon Black Low Density 1 | Other | 31.4 | 2.69 | 3.18 | 1.156881
0.2307 | 88.465 | 900 | 3 | 3 | Coconut Carbon Black Low Density 1 | Other | 31.7 | 2.77 | 3.18 | 1.156881
0.2307 | 88.465 | 900 | 3 | 3 | Coconut Carbon Black Low Density 1 | Other | 31.8 | 2.82 | 3.18 | 1.156881
0.2307 | 88.465 | 900 | 3 | 3 | Coconut Carbon Black Low Density 1 | Other | 32.4 | 2.98 | 3.18 | 1.156881
0.2307 | 88.465 | 900 | 3 | 3 | Coconut Carbon Black Low Density 1 | Other | 32.8 | 3.03 | 3.18 | 1.156881
0.2307 | 88.465 | 900 | 3 | 3 | Coconut Carbon Black Low Density 1 | Other | 33 | 3.17 | 3.18 | 1.156881
0.2307 | 88.465 | 900 | 3 | 3 | Coconut Carbon Black Low Density 1 | Other | 33.7 | 3.3 | 3.18 | 1.156881
0.2307 | 88.465 | 900 | 3 | 3 | Coconut Carbon Black Low Density 1 | Other | 33.9 | 3.32 | 3.18 | 1.156881
0.2307 | 88.465 | 900 | 3 | 3 | Coconut Carbon Black Low Density 1 | Other | 34.1 | 3.33 | 3.18 | 1.156881
0.2307 | 88.465 | 900 | 3 | 3 | Coconut Carbon Black Low Density 1 | Other | 34.6 | 3.4 | 3.18 | 1.156881
0.2307 | 88.465 | 900 | 3 | 3 | Coconut Carbon Black Low Density 1 | Other | 35.6 | 3.27 | 3.18 | 1.156881
0.2307 | 88.465 | 900 | 3 | 3 | Coconut Carbon Black Low Density 1 | Other | 36 | 3.42 | 3.18 | 1.156881
0.2307 | 88.465 | 900 | 3 | 3 | Coconut Carbon Black Low Density 1 | Other | 36 | 3.45 | 3.18 | 1.156881
0.2307 | 88.465 | 900 | 3 | 3 | Coconut Carbon Black Low Density 1 | Other | 36 | 3.49 | 3.18 | 1.156881
0.2307 | 88.465 | 900 | 3 | 3 | Coconut Carbon Black Low Density 1 | Other | 36.3 | 3.52 | 3.18 | 1.156881
0.2307 | 88.465 | 900 | 3 | 3 | Coconut Carbon Black Low Density 1 | Other | 36.5 | 3.52 | 3.18 | 1.156881
0.2307 | 88.465 | 900 | 3 | 3 | Coconut Carbon Black Low Density 1 | Other | 36.6 | 3.58 | 3.18 | 1.156881
0.2307 | 88.465 | 900 | 3 | 3 | Coconut Carbon Black Low Density 1 | Other | 36.6 | 3.59 | 3.18 | 1.156881
0.2307 | 88.465 | 900 | 3 | 3 | Coconut Carbon Black Low Density 1 | Other | 36.9 | 3.24 | 3.18 | 1.156881
0.2307 | 88.465 | 900 | 3 | 3 | Coconut Carbon Black Low Density 1 | Other | 37.4 | 3.05 | 3.18 | 1.156881
0.2307 | 88.465 | 900 | 3 | 3 | Coconut Carbon Black Low Density 1 | Other | 37.8 | 3.1 | 3.18 | 1.156881
0.2307 | 88.465 | 900 | 3 | 3 | Coconut Carbon Black Low Density 1 | Other | 38.2 | 3.07 | 3.18 | 1.156881
0.2307 | 88.465 | 900 | 3 | 3 | Coconut Carbon Black Low Density 1 | Other | 38.3 | 3.11 | 3.18 | 1.156881
0.2307 | 88.465 | 900 | 3 | 3 | Coconut Carbon Black Low Density 1 | Other | 38.4 | 3.2 | 3.18 | 1.156881
0.2307 | 88.465 | 900 | 3 | 3 | Coconut Carbon Black Low Density 1 | Other | 39.2 | 3.11 | 3.18 | 1.156881
0.2307 | 88.465 | 900 | 3 | 3 | Coconut Carbon Black Low Density 1 | Other | 39.6 | 3.2 | 3.18 | 1.156881
0.2307 | 88.465 | 900 | 3 | 3 | Coconut Carbon Black Low Density 1 | Other | 39.7 | 3.16 | 3.18 | 1.156881
0.2307 | 88.465 | 900 | 3 | 3 | Coconut Carbon Black Low Density 1 | Other | 40 | 3.1 | 3.18 | 1.156881
0.2597 | 87.015 | 900 | 3 | 3 | Coconut Carbon Black Low Density 2 | Other | 0.00151 | 0.00749 | 2.86 | 1.050822
0.2597 | 87.015 | 900 | 3 | 3 | Coconut Carbon Black Low Density 2 | Other | 0.0414 | 0.00977 | 2.86 | 1.050822
0.2597 | 87.015 | 900 | 3 | 3 | Coconut Carbon Black Low Density 2 | Other | 0.602 | 0.0126 | 2.86 | 1.050822
0.2597 | 87.015 | 900 | 3 | 3 | Coconut Carbon Black Low Density 2 | Other | 0.962 | 0.0107 | 2.86 | 1.050822
0.2597 | 87.015 | 900 | 3 | 3 | Coconut Carbon Black Low Density 2 | Other | 1.36 | 0.0107 | 2.86 | 1.050822
0.2597 | 87.015 | 900 | 3 | 3 | Coconut Carbon Black Low Density 2 | Other | 1.48 | 0.0106 | 2.86 | 1.050822
0.2597 | 87.015 | 900 | 3 | 3 | Coconut Carbon Black Low Density 2 | Other | 2.52 | 0.0105 | 2.86 | 1.050822
0.2597 | 87.015 | 900 | 3 | 3 | Coconut Carbon Black Low Density 2 | Other | 2.56 | 0.0104 | 2.86 | 1.050822
0.2597 | 87.015 | 900 | 3 | 3 | Coconut Carbon Black Low Density 2 | Other | 2.84 | 0.0105 | 2.86 | 1.050822
0.2597 | 87.015 | 900 | 3 | 3 | Coconut Carbon Black Low Density 2 | Other | 3.04 | 0.0103 | 2.86 | 1.050822
0.2597 | 87.015 | 900 | 3 | 3 | Coconut Carbon Black Low Density 2 | Other | 3.16 | 0.0105 | 2.86 | 1.050822
0.2597 | 87.015 | 900 | 3 | 3 | Coconut Carbon Black Low Density 2 | Other | 3.28 | 0.0106 | 2.86 | 1.050822
0.2597 | 87.015 | 900 | 3 | 3 | Coconut Carbon Black Low Density 2 | Other | 3.6 | 0.0106 | 2.86 | 1.050822
0.2597 | 87.015 | 900 | 3 | 3 | Coconut Carbon Black Low Density 2 | Other | 3.72 | 0.0105 | 2.86 | 1.050822
0.2597 | 87.015 | 900 | 3 | 3 | Coconut Carbon Black Low Density 2 | Other | 4.04 | 0.0105 | 2.86 | 1.050822
0.2597 | 87.015 | 900 | 3 | 3 | Coconut Carbon Black Low Density 2 | Other | 4.2 | 0.0105 | 2.86 | 1.050822
0.2597 | 87.015 | 900 | 3 | 3 | Coconut Carbon Black Low Density 2 | Other | 4.92 | 0.0104 | 2.86 | 1.050822
0.2597 | 87.015 | 900 | 3 | 3 | Coconut Carbon Black Low Density 2 | Other | 6.16 | 0.0105 | 2.86 | 1.050822
0.2597 | 87.015 | 900 | 3 | 3 | Coconut Carbon Black Low Density 2 | Other | 6.36 | 0.0107 | 2.86 | 1.050822
0.2597 | 87.015 | 900 | 3 | 3 | Coconut Carbon Black Low Density 2 | Other | 6.44 | 0.0106 | 2.86 | 1.050822
0.2597 | 87.015 | 900 | 3 | 3 | Coconut Carbon Black Low Density 2 | Other | 6.92 | 0.0107 | 2.86 | 1.050822
0.2597 | 87.015 | 900 | 3 | 3 | Coconut Carbon Black Low Density 2 | Other | 6.96 | 0.0107 | 2.86 | 1.050822
0.2597 | 87.015 | 900 | 3 | 3 | Coconut Carbon Black Low Density 2 | Other | 7.16 | 0.0105 | 2.86 | 1.050822
0.2597 | 87.015 | 900 | 3 | 3 | Coconut Carbon Black Low Density 2 | Other | 7.2 | 0.0107 | 2.86 | 1.050822
0.2597 | 87.015 | 900 | 3 | 3 | Coconut Carbon Black Low Density 2 | Other | 8.08 | 0.0105 | 2.86 | 1.050822
0.2597 | 87.015 | 900 | 3 | 3 | Coconut Carbon Black Low Density 2 | Other | 8.32 | 0.0104 | 2.86 | 1.050822
0.2597 | 87.015 | 900 | 3 | 3 | Coconut Carbon Black Low Density 2 | Other | 8.48 | 0.0104 | 2.86 | 1.050822
0.2597 | 87.015 | 900 | 3 | 3 | Coconut Carbon Black Low Density 2 | Other | 9.12 | 0.0106 | 2.86 | 1.050822
0.2597 | 87.015 | 900 | 3 | 3 | Coconut Carbon Black Low Density 2 | Other | 9.32 | 0.0106 | 2.86 | 1.050822
0.2597 | 87.015 | 900 | 3 | 3 | Coconut Carbon Black Low Density 2 | Other | 9.64 | 0.0107 | 2.86 | 1.050822
0.2597 | 87.015 | 900 | 3 | 3 | Coconut Carbon Black Low Density 2 | Other | 9.68 | 0.0106 | 2.86 | 1.050822
0.2597 | 87.015 | 900 | 3 | 3 | Coconut Carbon Black Low Density 2 | Other | 10 | 0.0105 | 2.86 | 1.050822
0.2597 | 87.015 | 900 | 3 | 3 | Coconut Carbon Black Low Density 2 | Other | 10.1 | 0.0106 | 2.86 | 1.050822
0.2597 | 87.015 | 900 | 3 | 3 | Coconut Carbon Black Low Density 2 | Other | 10.2 | 0.0105 | 2.86 | 1.050822
0.2597 | 87.015 | 900 | 3 | 3 | Coconut Carbon Black Low Density 2 | Other | 10.6 | 0.0107 | 2.86 | 1.050822
0.2597 | 87.015 | 900 | 3 | 3 | Coconut Carbon Black Low Density 2 | Other | 10.8 | 0.0106 | 2.86 | 1.050822
0.2597 | 87.015 | 900 | 3 | 3 | Coconut Carbon Black Low Density 2 | Other | 12.3 | 0.0119 | 2.86 | 1.050822
0.2597 | 87.015 | 900 | 3 | 3 | Coconut Carbon Black Low Density 2 | Other | 12.3 | 0.0156 | 2.86 | 1.050822
0.2597 | 87.015 | 900 | 3 | 3 | Coconut Carbon Black Low Density 2 | Other | 12.7 | 0.119 | 2.86 | 1.050822
0.2597 | 87.015 | 900 | 3 | 3 | Coconut Carbon Black Low Density 2 | Other | 13.6 | 0.845 | 2.86 | 1.050822
0.2597 | 87.015 | 900 | 3 | 3 | Coconut Carbon Black Low Density 2 | Other | 13.8 | 1.06 | 2.86 | 1.050822
0.2597 | 87.015 | 900 | 3 | 3 | Coconut Carbon Black Low Density 2 | Other | 14.2 | 1.49 | 2.86 | 1.050822
0.2597 | 87.015 | 900 | 3 | 3 | Coconut Carbon Black Low Density 2 | Other | 14.3 | 1.59 | 2.86 | 1.050822
0.2597 | 87.015 | 900 | 3 | 3 | Coconut Carbon Black Low Density 2 | Other | 14.8 | 2.28 | 2.86 | 1.050822
0.2597 | 87.015 | 900 | 3 | 3 | Coconut Carbon Black Low Density 2 | Other | 15.1 | 2.68 | 2.86 | 1.050822
0.2597 | 87.015 | 900 | 3 | 3 | Coconut Carbon Black Low Density 2 | Other | 16.1 | 0.294 | 2.86 | 1.050822
0.2597 | 87.015 | 900 | 3 | 3 | Coconut Carbon Black Low Density 2 | Other | 16.1 | 0.308 | 2.86 | 1.050822
0.2597 | 87.015 | 900 | 3 | 3 | Coconut Carbon Black Low Density 2 | Other | 16.2 | 0.34 | 2.86 | 1.050822
0.2597 | 87.015 | 900 | 3 | 3 | Coconut Carbon Black Low Density 2 | Other | 16.4 | 0.401 | 2.86 | 1.050822
0.2597 | 87.015 | 900 | 3 | 3 | Coconut Carbon Black Low Density 2 | Other | 17.4 | 0.164 | 2.86 | 1.050822
0.2597 | 87.015 | 900 | 3 | 3 | Coconut Carbon Black Low Density 2 | Other | 17.4 | 0.169 | 2.86 | 1.050822
0.2597 | 87.015 | 900 | 3 | 3 | Coconut Carbon Black Low Density 2 | Other | 17.6 | 0.18 | 2.86 | 1.050822
0.2597 | 87.015 | 900 | 3 | 3 | Coconut Carbon Black Low Density 2 | Other | 17.6 | 0.178 | 2.86 | 1.050822
0.2597 | 87.015 | 900 | 3 | 3 | Coconut Carbon Black Low Density 2 | Other | 18.4 | 0.28 | 2.86 | 1.050822
0.2597 | 87.015 | 900 | 3 | 3 | Coconut Carbon Black Low Density 2 | Other | 18.8 | 0.343 | 2.86 | 1.050822
0.2597 | 87.015 | 900 | 3 | 3 | Coconut Carbon Black Low Density 2 | Other | 19.3 | 0.433 | 2.86 | 1.050822
0.2597 | 87.015 | 900 | 3 | 3 | Coconut Carbon Black Low Density 2 | Other | 19.9 | 0.519 | 2.86 | 1.050822
0.2597 | 87.015 | 900 | 3 | 3 | Coconut Carbon Black Low Density 2 | Other | 20.2 | 0.548 | 2.86 | 1.050822
0.2597 | 87.015 | 900 | 3 | 3 | Coconut Carbon Black Low Density 2 | Other | 20.4 | 0.587 | 2.86 | 1.050822
0.2597 | 87.015 | 900 | 3 | 3 | Coconut Carbon Black Low Density 2 | Other | 20.9 | 0.698 | 2.86 | 1.050822
0.2597 | 87.015 | 900 | 3 | 3 | Coconut Carbon Black Low Density 2 | Other | 21 | 0.707 | 2.86 | 1.050822
0.2597 | 87.015 | 900 | 3 | 3 | Coconut Carbon Black Low Density 2 | Other | 21.2 | 0.738 | 2.86 | 1.050822
0.2597 | 87.015 | 900 | 3 | 3 | Coconut Carbon Black Low Density 2 | Other | 21.2 | 0.753 | 2.86 | 1.050822
0.2597 | 87.015 | 900 | 3 | 3 | Coconut Carbon Black Low Density 2 | Other | 21.4 | 0.778 | 2.86 | 1.050822
0.2597 | 87.015 | 900 | 3 | 3 | Coconut Carbon Black Low Density 2 | Other | 21.7 | 0.892 | 2.86 | 1.050822
0.2597 | 87.015 | 900 | 3 | 3 | Coconut Carbon Black Low Density 2 | Other | 21.8 | 0.922 | 2.86 | 1.050822
0.2597 | 87.015 | 900 | 3 | 3 | Coconut Carbon Black Low Density 2 | Other | 21.9 | 0.959 | 2.86 | 1.050822
0.2597 | 87.015 | 900 | 3 | 3 | Coconut Carbon Black Low Density 2 | Other | 22.2 | 1.02 | 2.86 | 1.050822
0.2597 | 87.015 | 900 | 3 | 3 | Coconut Carbon Black Low Density 2 | Other | 22.3 | 1.06 | 2.86 | 1.050822
0.2597 | 87.015 | 900 | 3 | 3 | Coconut Carbon Black Low Density 2 | Other | 22.7 | 1.14 | 2.86 | 1.050822
0.2597 | 87.015 | 900 | 3 | 3 | Coconut Carbon Black Low Density 2 | Other | 22.8 | 1.17 | 2.86 | 1.050822
0.2597 | 87.015 | 900 | 3 | 3 | Coconut Carbon Black Low Density 2 | Other | 23.2 | 1.27 | 2.86 | 1.050822
0.2597 | 87.015 | 900 | 3 | 3 | Coconut Carbon Black Low Density 2 | Other | 23.2 | 1.28 | 2.86 | 1.050822
0.2597 | 87.015 | 900 | 3 | 3 | Coconut Carbon Black Low Density 2 | Other | 23.9 | 1.33 | 2.86 | 1.050822
0.2597 | 87.015 | 900 | 3 | 3 | Coconut Carbon Black Low Density 2 | Other | 24 | 1.34 | 2.86 | 1.050822
0.2597 | 87.015 | 900 | 3 | 3 | Coconut Carbon Black Low Density 2 | Other | 24.2 | 1.32 | 2.86 | 1.050822
0.2597 | 87.015 | 900 | 3 | 3 | Coconut Carbon Black Low Density 2 | Other | 25.2 | 1.63 | 2.86 | 1.050822
0.2597 | 87.015 | 900 | 3 | 3 | Coconut Carbon Black Low Density 2 | Other | 25.4 | 1.7 | 2.86 | 1.050822
0.2597 | 87.015 | 900 | 3 | 3 | Coconut Carbon Black Low Density 2 | Other | 25.8 | 1.8 | 2.86 | 1.050822
0.2597 | 87.015 | 900 | 3 | 3 | Coconut Carbon Black Low Density 2 | Other | 26.4 | 1.95 | 2.86 | 1.050822
0.2597 | 87.015 | 900 | 3 | 3 | Coconut Carbon Black Low Density 2 | Other | 26.8 | 1.93 | 2.86 | 1.050822
0.2597 | 87.015 | 900 | 3 | 3 | Coconut Carbon Black Low Density 2 | Other | 27 | 1.98 | 2.86 | 1.050822
0.2597 | 87.015 | 900 | 3 | 3 | Coconut Carbon Black Low Density 2 | Other | 27.2 | 1.99 | 2.86 | 1.050822
0.2597 | 87.015 | 900 | 3 | 3 | Coconut Carbon Black Low Density 2 | Other | 27.9 | 2.16 | 2.86 | 1.050822
0.2597 | 87.015 | 900 | 3 | 3 | Coconut Carbon Black Low Density 2 | Other | 28 | 2.24 | 2.86 | 1.050822
0.2597 | 87.015 | 900 | 3 | 3 | Coconut Carbon Black Low Density 2 | Other | 28.1 | 2.26 | 2.86 | 1.050822
0.2597 | 87.015 | 900 | 3 | 3 | Coconut Carbon Black Low Density 2 | Other | 28.4 | 2.32 | 2.86 | 1.050822
0.2597 | 87.015 | 900 | 3 | 3 | Coconut Carbon Black Low Density 2 | Other | 28.6 | 2.31 | 2.86 | 1.050822
0.2597 | 87.015 | 900 | 3 | 3 | Coconut Carbon Black Low Density 2 | Other | 29.5 | 2.51 | 2.86 | 1.050822
0.2597 | 87.015 | 900 | 3 | 3 | Coconut Carbon Black Low Density 2 | Other | 29.8 | 2.59 | 2.86 | 1.050822
0.2597 | 87.015 | 900 | 3 | 3 | Coconut Carbon Black Low Density 2 | Other | 30.1 | 2.68 | 2.86 | 1.050822
0.2597 | 87.015 | 900 | 3 | 3 | Coconut Carbon Black Low Density 2 | Other | 30.2 | 2.67 | 2.86 | 1.050822
0.2597 | 87.015 | 900 | 3 | 3 | Coconut Carbon Black Low Density 2 | Other | 30.3 | 2.68 | 2.86 | 1.050822
0.2597 | 87.015 | 900 | 3 | 3 | Coconut Carbon Black Low Density 2 | Other | 30.4 | 2.7 | 2.86 | 1.050822
0.2597 | 87.015 | 900 | 3 | 3 | Coconut Carbon Black Low Density 2 | Other | 30.6 | 2.78 | 2.86 | 1.050822
0.2597 | 87.015 | 900 | 3 | 3 | Coconut Carbon Black Low Density 2 | Other | 30.8 | 2.57 | 2.86 | 1.050822
0.2597 | 87.015 | 900 | 3 | 3 | Coconut Carbon Black Low Density 2 | Other | 30.9 | 2.53 | 2.86 | 1.050822
0.2597 | 87.015 | 900 | 3 | 3 | Coconut Carbon Black Low Density 2 | Other | 31.4 | 2.59 | 2.86 | 1.050822
0.2597 | 87.015 | 900 | 3 | 3 | Coconut Carbon Black Low Density 2 | Other | 32.2 | 2.81 | 2.86 | 1.050822
0.2597 | 87.015 | 900 | 3 | 3 | Coconut Carbon Black Low Density 2 | Other | 32.6 | 2.81 | 2.86 | 1.050822
0.2597 | 87.015 | 900 | 3 | 3 | Coconut Carbon Black Low Density 2 | Other | 32.9 | 2.87 | 2.86 | 1.050822
0.2597 | 87.015 | 900 | 3 | 3 | Coconut Carbon Black Low Density 2 | Other | 33.2 | 2.92 | 2.86 | 1.050822
0.2597 | 87.015 | 900 | 3 | 3 | Coconut Carbon Black Low Density 2 | Other | 34.1 | 3.2 | 2.86 | 1.050822
0.2597 | 87.015 | 900 | 3 | 3 | Coconut Carbon Black Low Density 2 | Other | 34.2 | 3.3 | 2.86 | 1.050822
0.2597 | 87.015 | 900 | 3 | 3 | Coconut Carbon Black Low Density 2 | Other | 34.4 | 3.3 | 2.86 | 1.050822
0.2597 | 87.015 | 900 | 3 | 3 | Coconut Carbon Black Low Density 2 | Other | 35.4 | 2.24 | 2.86 | 1.050822
0.2597 | 87.015 | 900 | 3 | 3 | Coconut Carbon Black Low Density 2 | Other | 35.6 | 2.2 | 2.86 | 1.050822
0.2597 | 87.015 | 900 | 3 | 3 | Coconut Carbon Black Low Density 2 | Other | 35.6 | 2.1 | 2.86 | 1.050822
0.2597 | 87.015 | 900 | 3 | 3 | Coconut Carbon Black Low Density 2 | Other | 35.9 | 2.06 | 2.86 | 1.050822
0.2597 | 87.015 | 900 | 3 | 3 | Coconut Carbon Black Low Density 2 | Other | 36 | 1.98 | 2.86 | 1.050822
0.2597 | 87.015 | 900 | 3 | 3 | Coconut Carbon Black Low Density 2 | Other | 36.5 | 2.04 | 2.86 | 1.050822
0.2597 | 87.015 | 900 | 3 | 3 | Coconut Carbon Black Low Density 2 | Other | 36.8 | 2.15 | 2.86 | 1.050822
0.2597 | 87.015 | 900 | 3 | 3 | Coconut Carbon Black Low Density 2 | Other | 37 | 2.21 | 2.86 | 1.050822
0.2597 | 87.015 | 900 | 3 | 3 | Coconut Carbon Black Low Density 2 | Other | 37.2 | 2.28 | 2.86 | 1.050822
0.2597 | 87.015 | 900 | 3 | 3 | Coconut Carbon Black Low Density 2 | Other | 37.2 | 2.27 | 2.86 | 1.050822
0.2597 | 87.015 | 900 | 3 | 3 | Coconut Carbon Black Low Density 2 | Other | 37.6 | 2.37 | 2.86 | 1.050822
0.2597 | 87.015 | 900 | 3 | 3 | Coconut Carbon Black Low Density 2 | Other | 37.8 | 2.33 | 2.86 | 1.050822
0.2597 | 87.015 | 900 | 3 | 3 | Coconut Carbon Black Low Density 2 | Other | 37.9 | 2.34 | 2.86 | 1.050822
0.2597 | 87.015 | 900 | 3 | 3 | Coconut Carbon Black Low Density 2 | Other | 39.2 | 2.37 | 2.86 | 1.050822
0.2597 | 87.015 | 900 | 3 | 3 | Coconut Carbon Black Low Density 2 | Other | 39.2 | 2.38 | 2.86 | 1.050822
0.2597 | 87.015 | 900 | 3 | 3 | Coconut Carbon Black Low Density 2 | Other | 40 | 2.21 | 2.86 | 1.050822
0.3038 | 84.81 | 900 | 3 | 3 | Coconut Carbon Black Low Density 3 | Other | 0.00843 | 0.00793 | 3.05 | 1.115142
0.3038 | 84.81 | 900 | 3 | 3 | Coconut Carbon Black Low Density 3 | Other | 0.329 | 0.0382 | 3.05 | 1.115142
0.3038 | 84.81 | 900 | 3 | 3 | Coconut Carbon Black Low Density 3 | Other | 0.609 | 0.0731 | 3.05 | 1.115142
0.3038 | 84.81 | 900 | 3 | 3 | Coconut Carbon Black Low Density 3 | Other | 1.33 | 0.498 | 3.05 | 1.115142
0.3038 | 84.81 | 900 | 3 | 3 | Coconut Carbon Black Low Density 3 | Other | 1.49 | 0.658 | 3.05 | 1.115142
0.3038 | 84.81 | 900 | 3 | 3 | Coconut Carbon Black Low Density 3 | Other | 1.61 | 0.786 | 3.05 | 1.115142
0.3038 | 84.81 | 900 | 3 | 3 | Coconut Carbon Black Low Density 3 | Other | 2.69 | 2.03 | 3.05 | 1.115142
0.3038 | 84.81 | 900 | 3 | 3 | Coconut Carbon Black Low Density 3 | Other | 2.89 | 2.3 | 3.05 | 1.115142
0.3038 | 84.81 | 900 | 3 | 3 | Coconut Carbon Black Low Density 3 | Other | 3.29 | 2.75 | 3.05 | 1.115142
0.3038 | 84.81 | 900 | 3 | 3 | Coconut Carbon Black Low Density 3 | Other | 4.09 | 1.81 | 3.05 | 1.115142
0.3038 | 84.81 | 900 | 3 | 3 | Coconut Carbon Black Low Density 3 | Other | 4.57 | 1.87 | 3.05 | 1.115142
0.3038 | 84.81 | 900 | 3 | 3 | Coconut Carbon Black Low Density 3 | Other | 5.13 | 0.363 | 3.05 | 1.115142
0.3038 | 84.81 | 900 | 3 | 3 | Coconut Carbon Black Low Density 3 | Other | 5.25 | 0.446 | 3.05 | 1.115142
0.3038 | 84.81 | 900 | 3 | 3 | Coconut Carbon Black Low Density 3 | Other | 5.89 | 0.719 | 3.05 | 1.115142
0.3038 | 84.81 | 900 | 3 | 3 | Coconut Carbon Black Low Density 3 | Other | 6.49 | 0.484 | 3.05 | 1.115142
0.3038 | 84.81 | 900 | 3 | 3 | Coconut Carbon Black Low Density 3 | Other | 6.73 | 0.467 | 3.05 | 1.115142
0.3038 | 84.81 | 900 | 3 | 3 | Coconut Carbon Black Low Density 3 | Other | 6.89 | 0.508 | 3.05 | 1.115142
0.3038 | 84.81 | 900 | 3 | 3 | Coconut Carbon Black Low Density 3 | Other | 7.01 | 0.548 | 3.05 | 1.115142
0.3038 | 84.81 | 900 | 3 | 3 | Coconut Carbon Black Low Density 3 | Other | 7.45 | 0.424 | 3.05 | 1.115142
0.3038 | 84.81 | 900 | 3 | 3 | Coconut Carbon Black Low Density 3 | Other | 7.49 | 0.427 | 3.05 | 1.115142
0.3038 | 84.81 | 900 | 3 | 3 | Coconut Carbon Black Low Density 3 | Other | 7.61 | 0.462 | 3.05 | 1.115142
0.3038 | 84.81 | 900 | 3 | 3 | Coconut Carbon Black Low Density 3 | Other | 7.85 | 0.336 | 3.05 | 1.115142
0.3038 | 84.81 | 900 | 3 | 3 | Coconut Carbon Black Low Density 3 | Other | 8.05 | 0.363 | 3.05 | 1.115142
0.3038 | 84.81 | 900 | 3 | 3 | Coconut Carbon Black Low Density 3 | Other | 8.49 | 0.418 | 3.05 | 1.115142
0.3038 | 84.81 | 900 | 3 | 3 | Coconut Carbon Black Low Density 3 | Other | 8.77 | 0.434 | 3.05 | 1.115142
0.3038 | 84.81 | 900 | 3 | 3 | Coconut Carbon Black Low Density 3 | Other | 8.97 | 0.448 | 3.05 | 1.115142
0.3038 | 84.81 | 900 | 3 | 3 | Coconut Carbon Black Low Density 3 | Other | 9.13 | 0.486 | 3.05 | 1.115142
0.3038 | 84.81 | 900 | 3 | 3 | Coconut Carbon Black Low Density 3 | Other | 9.77 | 0.605 | 3.05 | 1.115142
0.3038 | 84.81 | 900 | 3 | 3 | Coconut Carbon Black Low Density 3 | Other | 9.85 | 0.631 | 3.05 | 1.115142
0.3038 | 84.81 | 900 | 3 | 3 | Coconut Carbon Black Low Density 3 | Other | 10.4 | 0.719 | 3.05 | 1.115142
0.3038 | 84.81 | 900 | 3 | 3 | Coconut Carbon Black Low Density 3 | Other | 11.4 | 0.963 | 3.05 | 1.115142
0.3038 | 84.81 | 900 | 3 | 3 | Coconut Carbon Black Low Density 3 | Other | 11.6 | 1.09 | 3.05 | 1.115142
0.3038 | 84.81 | 900 | 3 | 3 | Coconut Carbon Black Low Density 3 | Other | 11.7 | 1.12 | 3.05 | 1.115142
0.3038 | 84.81 | 900 | 3 | 3 | Coconut Carbon Black Low Density 3 | Other | 11.8 | 1.16 | 3.05 | 1.115142
0.3038 | 84.81 | 900 | 3 | 3 | Coconut Carbon Black Low Density 3 | Other | 12 | 1.23 | 3.05 | 1.115142
0.3038 | 84.81 | 900 | 3 | 3 | Coconut Carbon Black Low Density 3 | Other | 12.1 | 1.28 | 3.05 | 1.115142
0.3038 | 84.81 | 900 | 3 | 3 | Coconut Carbon Black Low Density 3 | Other | 12.2 | 1.33 | 3.05 | 1.115142
0.3038 | 84.81 | 900 | 3 | 3 | Coconut Carbon Black Low Density 3 | Other | 12.4 | 1.4 | 3.05 | 1.115142
0.3038 | 84.81 | 900 | 3 | 3 | Coconut Carbon Black Low Density 3 | Other | 12.5 | 1.43 | 3.05 | 1.115142
0.3038 | 84.81 | 900 | 3 | 3 | Coconut Carbon Black Low Density 3 | Other | 13 | 1.53 | 3.05 | 1.115142
0.3038 | 84.81 | 900 | 3 | 3 | Coconut Carbon Black Low Density 3 | Other | 13.5 | 1.57 | 3.05 | 1.115142
0.3038 | 84.81 | 900 | 3 | 3 | Coconut Carbon Black Low Density 3 | Other | 13.6 | 1.62 | 3.05 | 1.115142
0.3038 | 84.81 | 900 | 3 | 3 | Coconut Carbon Black Low Density 3 | Other | 13.9 | 1.69 | 3.05 | 1.115142
0.3038 | 84.81 | 900 | 3 | 3 | Coconut Carbon Black Low Density 3 | Other | 14.4 | 1.85 | 3.05 | 1.115142
0.3038 | 84.81 | 900 | 3 | 3 | Coconut Carbon Black Low Density 3 | Other | 14.6 | 1.79 | 3.05 | 1.115142
0.3038 | 84.81 | 900 | 3 | 3 | Coconut Carbon Black Low Density 3 | Other | 15 | 1.8 | 3.05 | 1.115142
0.3038 | 84.81 | 900 | 3 | 3 | Coconut Carbon Black Low Density 3 | Other | 15.3 | 1.83 | 3.05 | 1.115142
0.3038 | 84.81 | 900 | 3 | 3 | Coconut Carbon Black Low Density 3 | Other | 15.4 | 1.85 | 3.05 | 1.115142
0.3038 | 84.81 | 900 | 3 | 3 | Coconut Carbon Black Low Density 3 | Other | 15.4 | 1.85 | 3.05 | 1.115142
0.3038 | 84.81 | 900 | 3 | 3 | Coconut Carbon Black Low Density 3 | Other | 15.7 | 1.92 | 3.05 | 1.115142
0.3038 | 84.81 | 900 | 3 | 3 | Coconut Carbon Black Low Density 3 | Other | 15.8 | 1.97 | 3.05 | 1.115142
0.3038 | 84.81 | 900 | 3 | 3 | Coconut Carbon Black Low Density 3 | Other | 16.2 | 2.05 | 3.05 | 1.115142
0.3038 | 84.81 | 900 | 3 | 3 | Coconut Carbon Black Low Density 3 | Other | 17.9 | 2.46 | 3.05 | 1.115142
0.3038 | 84.81 | 900 | 3 | 3 | Coconut Carbon Black Low Density 3 | Other | 17.9 | 2.46 | 3.05 | 1.115142
0.3038 | 84.81 | 900 | 3 | 3 | Coconut Carbon Black Low Density 3 | Other | 19.2 | 2.78 | 3.05 | 1.115142
0.3038 | 84.81 | 900 | 3 | 3 | Coconut Carbon Black Low Density 3 | Other | 19.3 | 2.72 | 3.05 | 1.115142
0.3038 | 84.81 | 900 | 3 | 3 | Coconut Carbon Black Low Density 3 | Other | 19.4 | 2.76 | 3.05 | 1.115142
0.3038 | 84.81 | 900 | 3 | 3 | Coconut Carbon Black Low Density 3 | Other | 19.7 | 2.75 | 3.05 | 1.115142
0.3038 | 84.81 | 900 | 3 | 3 | Coconut Carbon Black Low Density 3 | Other | 19.8 | 2.72 | 3.05 | 1.115142
0.3038 | 84.81 | 900 | 3 | 3 | Coconut Carbon Black Low Density 3 | Other | 20.7 | 2.78 | 3.05 | 1.115142
0.3038 | 84.81 | 900 | 3 | 3 | Coconut Carbon Black Low Density 3 | Other | 20.7 | 2.8 | 3.05 | 1.115142
0.3038 | 84.81 | 900 | 3 | 3 | Coconut Carbon Black Low Density 3 | Other | 20.8 | 2.78 | 3.05 | 1.115142
0.3038 | 84.81 | 900 | 3 | 3 | Coconut Carbon Black Low Density 3 | Other | 20.9 | 2.52 | 3.05 | 1.115142
0.3038 | 84.81 | 900 | 3 | 3 | Coconut Carbon Black Low Density 3 | Other | 21.5 | 2.62 | 3.05 | 1.115142
0.3038 | 84.81 | 900 | 3 | 3 | Coconut Carbon Black Low Density 3 | Other | 21.8 | 2.73 | 3.05 | 1.115142
0.3038 | 84.81 | 900 | 3 | 3 | Coconut Carbon Black Low Density 3 | Other | 22 | 2.8 | 3.05 | 1.115142
0.3038 | 84.81 | 900 | 3 | 3 | Coconut Carbon Black Low Density 3 | Other | 22.1 | 2.81 | 3.05 | 1.115142
0.3038 | 84.81 | 900 | 3 | 3 | Coconut Carbon Black Low Density 3 | Other | 22.9 | 2.94 | 3.05 | 1.115142
0.3038 | 84.81 | 900 | 3 | 3 | Coconut Carbon Black Low Density 3 | Other | 23 | 2.81 | 3.05 | 1.115142
0.3038 | 84.81 | 900 | 3 | 3 | Coconut Carbon Black Low Density 3 | Other | 23.3 | 2.58 | 3.05 | 1.115142
0.3038 | 84.81 | 900 | 3 | 3 | Coconut Carbon Black Low Density 3 | Other | 23.8 | 2.73 | 3.05 | 1.115142
0.3038 | 84.81 | 900 | 3 | 3 | Coconut Carbon Black Low Density 3 | Other | 23.9 | 2.81 | 3.05 | 1.115142
0.3038 | 84.81 | 900 | 3 | 3 | Coconut Carbon Black Low Density 3 | Other | 24.2 | 2.77 | 3.05 | 1.115142
0.3038 | 84.81 | 900 | 3 | 3 | Coconut Carbon Black Low Density 3 | Other | 24.2 | 2.75 | 3.05 | 1.115142
0.3038 | 84.81 | 900 | 3 | 3 | Coconut Carbon Black Low Density 3 | Other | 25.2 | 2.88 | 3.05 | 1.115142
0.3038 | 84.81 | 900 | 3 | 3 | Coconut Carbon Black Low Density 3 | Other | 25.9 | 2.45 | 3.05 | 1.115142
0.3038 | 84.81 | 900 | 3 | 3 | Coconut Carbon Black Low Density 3 | Other | 25.9 | 2.46 | 3.05 | 1.115142
0.3038 | 84.81 | 900 | 3 | 3 | Coconut Carbon Black Low Density 3 | Other | 26.1 | 2.47 | 3.05 | 1.115142
0.3038 | 84.81 | 900 | 3 | 3 | Coconut Carbon Black Low Density 3 | Other | 27 | 2.46 | 3.05 | 1.115142
0.3038 | 84.81 | 900 | 3 | 3 | Coconut Carbon Black Low Density 3 | Other | 27.1 | 2.46 | 3.05 | 1.115142
0.3038 | 84.81 | 900 | 3 | 3 | Coconut Carbon Black Low Density 3 | Other | 27.1 | 2.46 | 3.05 | 1.115142
0.3038 | 84.81 | 900 | 3 | 3 | Coconut Carbon Black Low Density 3 | Other | 27.7 | 2.17 | 3.05 | 1.115142
0.3038 | 84.81 | 900 | 3 | 3 | Coconut Carbon Black Low Density 3 | Other | 27.8 | 2.21 | 3.05 | 1.115142
0.3038 | 84.81 | 900 | 3 | 3 | Coconut Carbon Black Low Density 3 | Other | 28 | 2.21 | 3.05 | 1.115142
0.3038 | 84.81 | 900 | 3 | 3 | Coconut Carbon Black Low Density 3 | Other | 28 | 2.22 | 3.05 | 1.115142
0.3038 | 84.81 | 900 | 3 | 3 | Coconut Carbon Black Low Density 3 | Other | 28.8 | 2.26 | 3.05 | 1.115142
0.3038 | 84.81 | 900 | 3 | 3 | Coconut Carbon Black Low Density 3 | Other | 29.1 | 2.25 | 3.05 | 1.115142
0.3038 | 84.81 | 900 | 3 | 3 | Coconut Carbon Black Low Density 3 | Other | 30.1 | 2.38 | 3.05 | 1.115142
0.3038 | 84.81 | 900 | 3 | 3 | Coconut Carbon Black Low Density 3 | Other | 30.2 | 2.46 | 3.05 | 1.115142
0.3038 | 84.81 | 900 | 3 | 3 | Coconut Carbon Black Low Density 3 | Other | 30.4 | 2.51 | 3.05 | 1.115142
0.3038 | 84.81 | 900 | 3 | 3 | Coconut Carbon Black Low Density 3 | Other | 30.5 | 2.52 | 3.05 | 1.115142
0.3038 | 84.81 | 900 | 3 | 3 | Coconut Carbon Black Low Density 3 | Other | 31 | 2.49 | 3.05 | 1.115142
0.3038 | 84.81 | 900 | 3 | 3 | Coconut Carbon Black Low Density 3 | Other | 32.1 | 2.43 | 3.05 | 1.115142
0.3038 | 84.81 | 900 | 3 | 3 | Coconut Carbon Black Low Density 3 | Other | 32.2 | 2.42 | 3.05 | 1.115142
0.3038 | 84.81 | 900 | 3 | 3 | Coconut Carbon Black Low Density 3 | Other | 32.2 | 2.45 | 3.05 | 1.115142
0.3038 | 84.81 | 900 | 3 | 3 | Coconut Carbon Black Low Density 3 | Other | 32.4 | 2.36 | 3.05 | 1.115142
0.3038 | 84.81 | 900 | 3 | 3 | Coconut Carbon Black Low Density 3 | Other | 32.6 | 2.31 | 3.05 | 1.115142
0.3038 | 84.81 | 900 | 3 | 3 | Coconut Carbon Black Low Density 3 | Other | 33 | 2.29 | 3.05 | 1.115142
0.3038 | 84.81 | 900 | 3 | 3 | Coconut Carbon Black Low Density 3 | Other | 33.1 | 2.3 | 3.05 | 1.115142
0.3038 | 84.81 | 900 | 3 | 3 | Coconut Carbon Black Low Density 3 | Other | 33.4 | 2.39 | 3.05 | 1.115142
0.3038 | 84.81 | 900 | 3 | 3 | Coconut Carbon Black Low Density 3 | Other | 33.5 | 2.42 | 3.05 | 1.115142
0.3038 | 84.81 | 900 | 3 | 3 | Coconut Carbon Black Low Density 3 | Other | 34.2 | 2.69 | 3.05 | 1.115142
0.3038 | 84.81 | 900 | 3 | 3 | Coconut Carbon Black Low Density 3 | Other | 34.8 | 2.42 | 3.05 | 1.115142
0.3038 | 84.81 | 900 | 3 | 3 | Coconut Carbon Black Low Density 3 | Other | 35.2 | 2.45 | 3.05 | 1.115142
0.3038 | 84.81 | 900 | 3 | 3 | Coconut Carbon Black Low Density 3 | Other | 35.5 | 2.57 | 3.05 | 1.115142
0.3038 | 84.81 | 900 | 3 | 3 | Coconut Carbon Black Low Density 3 | Other | 35.6 | 2.59 | 3.05 | 1.115142
0.3038 | 84.81 | 900 | 3 | 3 | Coconut Carbon Black Low Density 3 | Other | 36.2 | 2.66 | 3.05 | 1.115142
0.3038 | 84.81 | 900 | 3 | 3 | Coconut Carbon Black Low Density 3 | Other | 36.3 | 2.67 | 3.05 | 1.115142
0.3038 | 84.81 | 900 | 3 | 3 | Coconut Carbon Black Low Density 3 | Other | 37 | 2.51 | 3.05 | 1.115142
0.3038 | 84.81 | 900 | 3 | 3 | Coconut Carbon Black Low Density 3 | Other | 37.1 | 2.52 | 3.05 | 1.115142
0.3038 | 84.81 | 900 | 3 | 3 | Coconut Carbon Black Low Density 3 | Other | 37.3 | 2.63 | 3.05 | 1.115142
0.3038 | 84.81 | 900 | 3 | 3 | Coconut Carbon Black Low Density 3 | Other | 37.5 | 2.65 | 3.05 | 1.115142
0.3038 | 84.81 | 900 | 3 | 3 | Coconut Carbon Black Low Density 3 | Other | 37.6 | 2.66 | 3.05 | 1.115142
0.3038 | 84.81 | 900 | 3 | 3 | Coconut Carbon Black Low Density 3 | Other | 37.8 | 2.72 | 3.05 | 1.115142
0.3038 | 84.81 | 900 | 3 | 3 | Coconut Carbon Black Low Density 3 | Other | 38.1 | 2.5 | 3.05 | 1.115142
0.3038 | 84.81 | 900 | 3 | 3 | Coconut Carbon Black Low Density 3 | Other | 38.3 | 2.5 | 3.05 | 1.115142
0.3038 | 84.81 | 900 | 3 | 3 | Coconut Carbon Black Low Density 3 | Other | 38.4 | 2.46 | 3.05 | 1.115142
0.3038 | 84.81 | 900 | 3 | 3 | Coconut Carbon Black Low Density 3 | Other | 38.6 | 2.55 | 3.05 | 1.115142
0.3038 | 84.81 | 900 | 3 | 3 | Coconut Carbon Black Low Density 3 | Other | 38.9 | 2.67 | 3.05 | 1.115142
0.3038 | 84.81 | 900 | 3 | 3 | Coconut Carbon Black Low Density 3 | Other | 39.4 | 2.84 | 3.05 | 1.115142
0.3038 | 84.81 | 900 | 3 | 3 | Coconut Carbon Black Low Density 3 | Other | 39.5 | 2.89 | 3.05 | 1.115142
0.3038 | 84.81 | 900 | 3 | 3 | Coconut Carbon Black Low Density 3 | Other | 40 | 3.12 | 3.05 | 1.115142
0.2542 | 87.29 | 900 | 3 | 3 | Coconut Carbon Black Low Density 4 | Other | 0.0015 | 0.00762 | 1.09 | 0.0861777
0.2542 | 87.29 | 900 | 3 | 3 | Coconut Carbon Black Low Density 4 | Other | 0.081 | 0.0122 | 1.09 | 0.0861777
0.2542 | 87.29 | 900 | 3 | 3 | Coconut Carbon Black Low Density 4 | Other | 0.161 | 0.0173 | 1.09 | 0.0861777
0.2542 | 87.29 | 900 | 3 | 3 | Coconut Carbon Black Low Density 4 | Other | 0.242 | 0.0213 | 1.09 | 0.0861777
0.2542 | 87.29 | 900 | 3 | 3 | Coconut Carbon Black Low Density 4 | Other | 0.641 | 0.0177 | 1.09 | 0.0861777
0.2542 | 87.29 | 900 | 3 | 3 | Coconut Carbon Black Low Density 4 | Other | 0.801 | 0.0151 | 1.09 | 0.0861777
0.2542 | 87.29 | 900 | 3 | 3 | Coconut Carbon Black Low Density 4 | Other | 1.92 | 0.0145 | 1.09 | 0.0861777
0.2542 | 87.29 | 900 | 3 | 3 | Coconut Carbon Black Low Density 4 | Other | 2.48 | 0.0132 | 1.09 | 0.0861777
0.2542 | 87.29 | 900 | 3 | 3 | Coconut Carbon Black Low Density 4 | Other | 2.64 | 0.0131 | 1.09 | 0.0861777
0.2542 | 87.29 | 900 | 3 | 3 | Coconut Carbon Black Low Density 4 | Other | 3.6 | 0.0127 | 1.09 | 0.0861777
0.2542 | 87.29 | 900 | 3 | 3 | Coconut Carbon Black Low Density 4 | Other | 4.04 | 0.0127 | 1.09 | 0.0861777
0.2542 | 87.29 | 900 | 3 | 3 | Coconut Carbon Black Low Density 4 | Other | 4.12 | 0.0124 | 1.09 | 0.0861777
0.2542 | 87.29 | 900 | 3 | 3 | Coconut Carbon Black Low Density 4 | Other | 5.16 | 0.0125 | 1.09 | 0.0861777
0.2542 | 87.29 | 900 | 3 | 3 | Coconut Carbon Black Low Density 4 | Other | 5.2 | 0.0126 | 1.09 | 0.0861777
0.2542 | 87.29 | 900 | 3 | 3 | Coconut Carbon Black Low Density 4 | Other | 5.24 | 0.0126 | 1.09 | 0.0861777
0.2542 | 87.29 | 900 | 3 | 3 | Coconut Carbon Black Low Density 4 | Other | 5.4 | 0.0127 | 1.09 | 0.0861777
0.2542 | 87.29 | 900 | 3 | 3 | Coconut Carbon Black Low Density 4 | Other | 5.52 | 0.0125 | 1.09 | 0.0861777
0.2542 | 87.29 | 900 | 3 | 3 | Coconut Carbon Black Low Density 4 | Other | 6.16 | 0.0124 | 1.09 | 0.0861777
0.2542 | 87.29 | 900 | 3 | 3 | Coconut Carbon Black Low Density 4 | Other | 6.56 | 0.0122 | 1.09 | 0.0861777
0.2542 | 87.29 | 900 | 3 | 3 | Coconut Carbon Black Low Density 4 | Other | 7.6 | 0.0126 | 1.09 | 0.0861777
0.2542 | 87.29 | 900 | 3 | 3 | Coconut Carbon Black Low Density 4 | Other | 7.72 | 0.0126 | 1.09 | 0.0861777
0.2542 | 87.29 | 900 | 3 | 3 | Coconut Carbon Black Low Density 4 | Other | 7.84 | 0.0125 | 1.09 | 0.0861777
0.2542 | 87.29 | 900 | 3 | 3 | Coconut Carbon Black Low Density 4 | Other | 7.96 | 0.0127 | 1.09 | 0.0861777
0.2542 | 87.29 | 900 | 3 | 3 | Coconut Carbon Black Low Density 4 | Other | 8.4 | 0.013 | 1.09 | 0.0861777
0.2542 | 87.29 | 900 | 3 | 3 | Coconut Carbon Black Low Density 4 | Other | 8.48 | 0.013 | 1.09 | 0.0861777
0.2542 | 87.29 | 900 | 3 | 3 | Coconut Carbon Black Low Density 4 | Other | 8.84 | 0.0127 | 1.09 | 0.0861777
0.2542 | 87.29 | 900 | 3 | 3 | Coconut Carbon Black Low Density 4 | Other | 8.88 | 0.0127 | 1.09 | 0.0861777
0.2542 | 87.29 | 900 | 3 | 3 | Coconut Carbon Black Low Density 4 | Other | 8.92 | 0.0128 | 1.09 | 0.0861777
0.2542 | 87.29 | 900 | 3 | 3 | Coconut Carbon Black Low Density 4 | Other | 9.08 | 0.0128 | 1.09 | 0.0861777
0.2542 | 87.29 | 900 | 3 | 3 | Coconut Carbon Black Low Density 4 | Other | 9.36 | 0.0128 | 1.09 | 0.0861777
0.2542 | 87.29 | 900 | 3 | 3 | Coconut Carbon Black Low Density 4 | Other | 10 | 0.0127 | 1.09 | 0.0861777
0.2542 | 87.29 | 900 | 3 | 3 | Coconut Carbon Black Low Density 4 | Other | 10.5 | 0.0126 | 1.09 | 0.0861777
0.2542 | 87.29 | 900 | 3 | 3 | Coconut Carbon Black Low Density 4 | Other | 10.8 | 0.0128 | 1.09 | 0.0861777
0.2542 | 87.29 | 900 | 3 | 3 | Coconut Carbon Black Low Density 4 | Other | 11.2 | 0.0127 | 1.09 | 0.0861777
0.2542 | 87.29 | 900 | 3 | 3 | Coconut Carbon Black Low Density 4 | Other | 11.8 | 0.013 | 1.09 | 0.0861777
0.2542 | 87.29 | 900 | 3 | 3 | Coconut Carbon Black Low Density 4 | Other | 12.2 | 0.0157 | 1.09 | 0.0861777
0.2542 | 87.29 | 900 | 3 | 3 | Coconut Carbon Black Low Density 4 | Other | 12.4 | 0.0416 | 1.09 | 0.0861777
0.2542 | 87.29 | 900 | 3 | 3 | Coconut Carbon Black Low Density 4 | Other | 13.5 | 0.59 | 1.09 | 0.0861777
0.2542 | 87.29 | 900 | 3 | 3 | Coconut Carbon Black Low Density 4 | Other | 13.7 | 0.753 | 1.09 | 0.0861777
0.2542 | 87.29 | 900 | 3 | 3 | Coconut Carbon Black Low Density 4 | Other | 14 | 0.969 | 1.09 | 0.0861777
0.2542 | 87.29 | 900 | 3 | 3 | Coconut Carbon Black Low Density 4 | Other | 14.4 | 0.971 | 1.09 | 0.0861777
0.2542 | 87.29 | 900 | 3 | 3 | Coconut Carbon Black Low Density 4 | Other | 15 | 0.944 | 1.09 | 0.0861777
0.2542 | 87.29 | 900 | 3 | 3 | Coconut Carbon Black Low Density 4 | Other | 15.1 | 1.01 | 1.09 | 0.0861777
0.2542 | 87.29 | 900 | 3 | 3 | Coconut Carbon Black Low Density 4 | Other | 15.8 | 0.668 | 1.09 | 0.0861777
0.2542 | 87.29 | 900 | 3 | 3 | Coconut Carbon Black Low Density 4 | Other | 15.9 | 0.696 | 1.09 | 0.0861777
0.2542 | 87.29 | 900 | 3 | 3 | Coconut Carbon Black Low Density 4 | Other | 17.8 | 0.147 | 1.09 | 0.0861777
0.2542 | 87.29 | 900 | 3 | 3 | Coconut Carbon Black Low Density 4 | Other | 18.2 | 0.218 | 1.09 | 0.0861777
0.2542 | 87.29 | 900 | 3 | 3 | Coconut Carbon Black Low Density 4 | Other | 18.5 | 0.225 | 1.09 | 0.0861777
0.2542 | 87.29 | 900 | 3 | 3 | Coconut Carbon Black Low Density 4 | Other | 18.7 | 0.257 | 1.09 | 0.0861777
0.2542 | 87.29 | 900 | 3 | 3 | Coconut Carbon Black Low Density 4 | Other | 19.2 | 0.321 | 1.09 | 0.0861777
0.2542 | 87.29 | 900 | 3 | 3 | Coconut Carbon Black Low Density 4 | Other | 19.3 | 0.328 | 1.09 | 0.0861777
0.2542 | 87.29 | 900 | 3 | 3 | Coconut Carbon Black Low Density 4 | Other | 19.9 | 0.354 | 1.09 | 0.0861777
0.2542 | 87.29 | 900 | 3 | 3 | Coconut Carbon Black Low Density 4 | Other | 20 | 0.377 | 1.09 | 0.0861777
0.2542 | 87.29 | 900 | 3 | 3 | Coconut Carbon Black Low Density 4 | Other | 20.2 | 0.428 | 1.09 | 0.0861777
0.2542 | 87.29 | 900 | 3 | 3 | Coconut Carbon Black Low Density 4 | Other | 20.4 | 0.451 | 1.09 | 0.0861777
0.2542 | 87.29 | 900 | 3 | 3 | Coconut Carbon Black Low Density 4 | Other | 21.1 | 0.535 | 1.09 | 0.0861777
0.2542 | 87.29 | 900 | 3 | 3 | Coconut Carbon Black Low Density 4 | Other | 21.2 | 0.582 | 1.09 | 0.0861777
0.2542 | 87.29 | 900 | 3 | 3 | Coconut Carbon Black Low Density 4 | Other | 21.8 | 0.654 | 1.09 | 0.0861777
0.2542 | 87.29 | 900 | 3 | 3 | Coconut Carbon Black Low Density 4 | Other | 22.4 | 0.738 | 1.09 | 0.0861777
0.2542 | 87.29 | 900 | 3 | 3 | Coconut Carbon Black Low Density 4 | Other | 22.7 | 0.839 | 1.09 | 0.0861777
0.2542 | 87.29 | 900 | 3 | 3 | Coconut Carbon Black Low Density 4 | Other | 22.9 | 0.844 | 1.09 | 0.0861777
0.2542 | 87.29 | 900 | 3 | 3 | Coconut Carbon Black Low Density 4 | Other | 23 | 0.841 | 1.09 | 0.0861777
0.2542 | 87.29 | 900 | 3 | 3 | Coconut Carbon Black Low Density 4 | Other | 23.1 | 0.855 | 1.09 | 0.0861777
0.2542 | 87.29 | 900 | 3 | 3 | Coconut Carbon Black Low Density 4 | Other | 23.8 | 0.949 | 1.09 | 0.0861777
0.2542 | 87.29 | 900 | 3 | 3 | Coconut Carbon Black Low Density 4 | Other | 24.5 | 1.11 | 1.09 | 0.0861777
0.2542 | 87.29 | 900 | 3 | 3 | Coconut Carbon Black Low Density 4 | Other | 24.7 | 1.1 | 1.09 | 0.0861777
0.2542 | 87.29 | 900 | 3 | 3 | Coconut Carbon Black Low Density 4 | Other | 25 | 1.09 | 1.09 | 0.0861777
0.2542 | 87.29 | 900 | 3 | 3 | Coconut Carbon Black Low Density 4 | Other | 25 | 1.09 | 1.09 | 0.0861777
0.2542 | 87.29 | 900 | 3 | 3 | Coconut Carbon Black Low Density 4 | Other | 25.1 | 1.09 | 1.09 | 0.0861777
0.2542 | 87.29 | 900 | 3 | 3 | Coconut Carbon Black Low Density 4 | Other | 25.3 | 1.15 | 1.09 | 0.0861777
0.2542 | 87.29 | 900 | 3 | 3 | Coconut Carbon Black Low Density 4 | Other | 25.5 | 1.18 | 1.09 | 0.0861777
0.2542 | 87.29 | 900 | 3 | 3 | Coconut Carbon Black Low Density 4 | Other | 26.1 | 1.3 | 1.09 | 0.0861777
0.2542 | 87.29 | 900 | 3 | 3 | Coconut Carbon Black Low Density 4 | Other | 26.2 | 1.31 | 1.09 | 0.0861777
0.2542 | 87.29 | 900 | 3 | 3 | Coconut Carbon Black Low Density 4 | Other | 26.2 | 1.34 | 1.09 | 0.0861777
0.2542 | 87.29 | 900 | 3 | 3 | Coconut Carbon Black Low Density 4 | Other | 26.7 | 1.39 | 1.09 | 0.0861777
0.2542 | 87.29 | 900 | 3 | 3 | Coconut Carbon Black Low Density 4 | Other | 27.7 | 1.53 | 1.09 | 0.0861777
0.2542 | 87.29 | 900 | 3 | 3 | Coconut Carbon Black Low Density 4 | Other | 27.8 | 1.57 | 1.09 | 0.0861777
0.2542 | 87.29 | 900 | 3 | 3 | Coconut Carbon Black Low Density 4 | Other | 28 | 1.6 | 1.09 | 0.0861777
0.2542 | 87.29 | 900 | 3 | 3 | Coconut Carbon Black Low Density 4 | Other | 28 | 1.61 | 1.09 | 0.0861777
0.2542 | 87.29 | 900 | 3 | 3 | Coconut Carbon Black Low Density 4 | Other | 28.2 | 1.58 | 1.09 | 0.0861777
0.2542 | 87.29 | 900 | 3 | 3 | Coconut Carbon Black Low Density 4 | Other | 28.8 | 1.72 | 1.09 | 0.0861777
0.2542 | 87.29 | 900 | 3 | 3 | Coconut Carbon Black Low Density 4 | Other | 29.2 | 1.77 | 1.09 | 0.0861777
0.2542 | 87.29 | 900 | 3 | 3 | Coconut Carbon Black Low Density 4 | Other | 29.6 | 1.91 | 1.09 | 0.0861777
0.2542 | 87.29 | 900 | 3 | 3 | Coconut Carbon Black Low Density 4 | Other | 30.1 | 2.03 | 1.09 | 0.0861777
0.2542 | 87.29 | 900 | 3 | 3 | Coconut Carbon Black Low Density 4 | Other | 30.5 | 2.07 | 1.09 | 0.0861777
0.2542 | 87.29 | 900 | 3 | 3 | Coconut Carbon Black Low Density 4 | Other | 30.6 | 2.07 | 1.09 | 0.0861777
0.2542 | 87.29 | 900 | 3 | 3 | Coconut Carbon Black Low Density 4 | Other | 30.8 | 2.1 | 1.09 | 0.0861777
0.2542 | 87.29 | 900 | 3 | 3 | Coconut Carbon Black Low Density 4 | Other | 30.9 | 2.12 | 1.09 | 0.0861777
0.2542 | 87.29 | 900 | 3 | 3 | Coconut Carbon Black Low Density 4 | Other | 31 | 2.13 | 1.09 | 0.0861777
0.2542 | 87.29 | 900 | 3 | 3 | Coconut Carbon Black Low Density 4 | Other | 31 | 2.08 | 1.09 | 0.0861777
0.2542 | 87.29 | 900 | 3 | 3 | Coconut Carbon Black Low Density 4 | Other | 31.4 | 2.08 | 1.09 | 0.0861777
0.2542 | 87.29 | 900 | 3 | 3 | Coconut Carbon Black Low Density 4 | Other | 31.5 | 2.1 | 1.09 | 0.0861777
0.2542 | 87.29 | 900 | 3 | 3 | Coconut Carbon Black Low Density 4 | Other | 31.9 | 1.77 | 1.09 | 0.0861777
0.2542 | 87.29 | 900 | 3 | 3 | Coconut Carbon Black Low Density 4 | Other | 32 | 1.74 | 1.09 | 0.0861777
0.2542 | 87.29 | 900 | 3 | 3 | Coconut Carbon Black Low Density 4 | Other | 32.5 | 1.79 | 1.09 | 0.0861777
0.2542 | 87.29 | 900 | 3 | 3 | Coconut Carbon Black Low Density 4 | Other | 32.6 | 1.78 | 1.09 | 0.0861777
0.2542 | 87.29 | 900 | 3 | 3 | Coconut Carbon Black Low Density 4 | Other | 32.7 | 1.8 | 1.09 | 0.0861777
0.2542 | 87.29 | 900 | 3 | 3 | Coconut Carbon Black Low Density 4 | Other | 33 | 1.8 | 1.09 | 0.0861777
0.2542 | 87.29 | 900 | 3 | 3 | Coconut Carbon Black Low Density 4 | Other | 33.1 | 1.79 | 1.09 | 0.0861777
0.2542 | 87.29 | 900 | 3 | 3 | Coconut Carbon Black Low Density 4 | Other | 33.2 | 1.79 | 1.09 | 0.0861777
0.2542 | 87.29 | 900 | 3 | 3 | Coconut Carbon Black Low Density 4 | Other | 33.6 | 1.83 | 1.09 | 0.0861777
0.2542 | 87.29 | 900 | 3 | 3 | Coconut Carbon Black Low Density 4 | Other | 34.5 | 1.77 | 1.09 | 0.0861777
0.2542 | 87.29 | 900 | 3 | 3 | Coconut Carbon Black Low Density 4 | Other | 34.6 | 1.79 | 1.09 | 0.0861777
0.2542 | 87.29 | 900 | 3 | 3 | Coconut Carbon Black Low Density 4 | Other | 35.4 | 1.81 | 1.09 | 0.0861777
0.2542 | 87.29 | 900 | 3 | 3 | Coconut Carbon Black Low Density 4 | Other | 35.5 | 1.83 | 1.09 | 0.0861777
0.2542 | 87.29 | 900 | 3 | 3 | Coconut Carbon Black Low Density 4 | Other | 35.5 | 1.8 | 1.09 | 0.0861777
0.2542 | 87.29 | 900 | 3 | 3 | Coconut Carbon Black Low Density 4 | Other | 35.6 | 1.79 | 1.09 | 0.0861777
0.2542 | 87.29 | 900 | 3 | 3 | Coconut Carbon Black Low Density 4 | Other | 35.6 | 1.82 | 1.09 | 0.0861777
0.2542 | 87.29 | 900 | 3 | 3 | Coconut Carbon Black Low Density 4 | Other | 35.8 | 1.87 | 1.09 | 0.0861777
0.2542 | 87.29 | 900 | 3 | 3 | Coconut Carbon Black Low Density 4 | Other | 36.2 | 1.96 | 1.09 | 0.0861777
0.2542 | 87.29 | 900 | 3 | 3 | Coconut Carbon Black Low Density 4 | Other | 37 | 2.05 | 1.09 | 0.0861777
0.2542 | 87.29 | 900 | 3 | 3 | Coconut Carbon Black Low Density 4 | Other | 37 | 2.07 | 1.09 | 0.0861777
0.2542 | 87.29 | 900 | 3 | 3 | Coconut Carbon Black Low Density 4 | Other | 37.3 | 2.04 | 1.09 | 0.0861777
0.2542 | 87.29 | 900 | 3 | 3 | Coconut Carbon Black Low Density 4 | Other | 37.3 | 2.03 | 1.09 | 0.0861777
0.2542 | 87.29 | 900 | 3 | 3 | Coconut Carbon Black Low Density 4 | Other | 37.5 | 2 | 1.09 | 0.0861777
0.2542 | 87.29 | 900 | 3 | 3 | Coconut Carbon Black Low Density 4 | Other | 37.6 | 1.97 | 1.09 | 0.0861777
0.2542 | 87.29 | 900 | 3 | 3 | Coconut Carbon Black Low Density 4 | Other | 38.3 | 2.05 | 1.09 | 0.0861777
0.2542 | 87.29 | 900 | 3 | 3 | Coconut Carbon Black Low Density 4 | Other | 39.1 | 2.05 | 1.09 | 0.0861777
0.2542 | 87.29 | 900 | 3 | 3 | Coconut Carbon Black Low Density 4 | Other | 39.2 | 2.07 | 1.09 | 0.0861777
0.2542 | 87.29 | 900 | 3 | 3 | Coconut Carbon Black Low Density 4 | Other | 39.6 | 2.18 | 1.09 | 0.0861777
0.2542 | 87.29 | 900 | 3 | 3 | Coconut Carbon Black Low Density 4 | Other | 39.9 | 2.11 | 1.09 | 0.0861777
0.2542 | 87.29 | 900 | 3 | 3 | Coconut Carbon Black Low Density 4 | Other | 40 | 2.1 | 1.09 | 0.0861777
0.2537 | 87.315 | 900 | 3 | 3 | Coconut Carbon Black Low Density 5 | Other | 0.00151 | 0.0118 | 3.74 | 1.319086
0.2537 | 87.315 | 900 | 3 | 3 | Coconut Carbon Black Low Density 5 | Other | 0.122 | 0.0438 | 3.74 | 1.319086
0.2537 | 87.315 | 900 | 3 | 3 | Coconut Carbon Black Low Density 5 | Other | 0.562 | 0.264 | 3.74 | 1.319086
0.2537 | 87.315 | 900 | 3 | 3 | Coconut Carbon Black Low Density 5 | Other | 0.922 | 0.525 | 3.74 | 1.319086
0.2537 | 87.315 | 900 | 3 | 3 | Coconut Carbon Black Low Density 5 | Other | 1.16 | 0.73 | 3.74 | 1.319086
0.2537 | 87.315 | 900 | 3 | 3 | Coconut Carbon Black Low Density 5 | Other | 1.48 | 1.04 | 3.74 | 1.319086
0.2537 | 87.315 | 900 | 3 | 3 | Coconut Carbon Black Low Density 5 | Other | 1.8 | 1.38 | 3.74 | 1.319086
0.2537 | 87.315 | 900 | 3 | 3 | Coconut Carbon Black Low Density 5 | Other | 1.92 | 1.52 | 3.74 | 1.319086
0.2537 | 87.315 | 900 | 3 | 3 | Coconut Carbon Black Low Density 5 | Other | 2.04 | 1.66 | 3.74 | 1.319086
0.2537 | 87.315 | 900 | 3 | 3 | Coconut Carbon Black Low Density 5 | Other | 2.32 | 2.01 | 3.74 | 1.319086
0.2537 | 87.315 | 900 | 3 | 3 | Coconut Carbon Black Low Density 5 | Other | 2.56 | 2.33 | 3.74 | 1.319086
0.2537 | 87.315 | 900 | 3 | 3 | Coconut Carbon Black Low Density 5 | Other | 2.72 | 2.55 | 3.74 | 1.319086
0.2537 | 87.315 | 900 | 3 | 3 | Coconut Carbon Black Low Density 5 | Other | 2.8 | 2.66 | 3.74 | 1.319086
0.2537 | 87.315 | 900 | 3 | 3 | Coconut Carbon Black Low Density 5 | Other | 3.12 | 3.11 | 3.74 | 1.319086
0.2537 | 87.315 | 900 | 3 | 3 | Coconut Carbon Black Low Density 5 | Other | 3.24 | 3.28 | 3.74 | 1.319086
0.2537 | 87.315 | 900 | 3 | 3 | Coconut Carbon Black Low Density 5 | Other | 4 | 0.000266 | 3.74 | 1.319086
0.2537 | 87.315 | 900 | 3 | 3 | Coconut Carbon Black Low Density 5 | Other | 4.04 | 0.000185 | 3.74 | 1.319086
0.2537 | 87.315 | 900 | 3 | 3 | Coconut Carbon Black Low Density 5 | Other | 4.24 | 6.13e-05 | 3.74 | 1.319086
0.2537 | 87.315 | 900 | 3 | 3 | Coconut Carbon Black Low Density 5 | Other | 5.16 | 0.018 | 3.74 | 1.319086
0.2537 | 87.315 | 900 | 3 | 3 | Coconut Carbon Black Low Density 5 | Other | 5.28 | 0.0318 | 3.74 | 1.319086
0.2537 | 87.315 | 900 | 3 | 3 | Coconut Carbon Black Low Density 5 | Other | 6.72 | 0.268 | 3.74 | 1.319086
0.2537 | 87.315 | 900 | 3 | 3 | Coconut Carbon Black Low Density 5 | Other | 6.84 | 0.277 | 3.74 | 1.319086
0.2537 | 87.315 | 900 | 3 | 3 | Coconut Carbon Black Low Density 5 | Other | 6.92 | 0.287 | 3.74 | 1.319086
0.2537 | 87.315 | 900 | 3 | 3 | Coconut Carbon Black Low Density 5 | Other | 7.4 | 0.353 | 3.74 | 1.319086
0.2537 | 87.315 | 900 | 3 | 3 | Coconut Carbon Black Low Density 5 | Other | 7.56 | 0.359 | 3.74 | 1.319086
0.2537 | 87.315 | 900 | 3 | 3 | Coconut Carbon Black Low Density 5 | Other | 7.68 | 0.393 | 3.74 | 1.319086
0.2537 | 87.315 | 900 | 3 | 3 | Coconut Carbon Black Low Density 5 | Other | 8.04 | 0.468 | 3.74 | 1.319086
0.2537 | 87.315 | 900 | 3 | 3 | Coconut Carbon Black Low Density 5 | Other | 8.76 | 0.55 | 3.74 | 1.319086
0.2537 | 87.315 | 900 | 3 | 3 | Coconut Carbon Black Low Density 5 | Other | 10 | 0.74 | 3.74 | 1.319086
0.2537 | 87.315 | 900 | 3 | 3 | Coconut Carbon Black Low Density 5 | Other | 10.4 | 0.808 | 3.74 | 1.319086
0.2537 | 87.315 | 900 | 3 | 3 | Coconut Carbon Black Low Density 5 | Other | 11.8 | 1.12 | 3.74 | 1.319086
0.2537 | 87.315 | 900 | 3 | 3 | Coconut Carbon Black Low Density 5 | Other | 12.5 | 1.21 | 3.74 | 1.319086
0.2537 | 87.315 | 900 | 3 | 3 | Coconut Carbon Black Low Density 5 | Other | 13.3 | 1.4 | 3.74 | 1.319086
0.2537 | 87.315 | 900 | 3 | 3 | Coconut Carbon Black Low Density 5 | Other | 13.4 | 1.42 | 3.74 | 1.319086
0.2537 | 87.315 | 900 | 3 | 3 | Coconut Carbon Black Low Density 5 | Other | 13.6 | 1.43 | 3.74 | 1.319086
0.2537 | 87.315 | 900 | 3 | 3 | Coconut Carbon Black Low Density 5 | Other | 13.7 | 1.42 | 3.74 | 1.319086
0.2537 | 87.315 | 900 | 3 | 3 | Coconut Carbon Black Low Density 5 | Other | 14.8 | 1.56 | 3.74 | 1.319086
0.2537 | 87.315 | 900 | 3 | 3 | Coconut Carbon Black Low Density 5 | Other | 14.8 | 1.59 | 3.74 | 1.319086
0.2537 | 87.315 | 900 | 3 | 3 | Coconut Carbon Black Low Density 5 | Other | 14.9 | 1.64 | 3.74 | 1.319086
0.2537 | 87.315 | 900 | 3 | 3 | Coconut Carbon Black Low Density 5 | Other | 15 | 1.71 | 3.74 | 1.319086
0.2537 | 87.315 | 900 | 3 | 3 | Coconut Carbon Black Low Density 5 | Other | 15.5 | 1.81 | 3.74 | 1.319086
0.2537 | 87.315 | 900 | 3 | 3 | Coconut Carbon Black Low Density 5 | Other | 15.8 | 1.84 | 3.74 | 1.319086
0.2537 | 87.315 | 900 | 3 | 3 | Coconut Carbon Black Low Density 5 | Other | 15.9 | 1.84 | 3.74 | 1.319086
0.2537 | 87.315 | 900 | 3 | 3 | Coconut Carbon Black Low Density 5 | Other | 16.4 | 1.89 | 3.74 | 1.319086
0.2537 | 87.315 | 900 | 3 | 3 | Coconut Carbon Black Low Density 5 | Other | 16.8 | 1.94 | 3.74 | 1.319086
0.2537 | 87.315 | 900 | 3 | 3 | Coconut Carbon Black Low Density 5 | Other | 17 | 1.99 | 3.74 | 1.319086
0.2537 | 87.315 | 900 | 3 | 3 | Coconut Carbon Black Low Density 5 | Other | 18.3 | 2.18 | 3.74 | 1.319086
0.2537 | 87.315 | 900 | 3 | 3 | Coconut Carbon Black Low Density 5 | Other | 18.4 | 2.22 | 3.74 | 1.319086
0.2537 | 87.315 | 900 | 3 | 3 | Coconut Carbon Black Low Density 5 | Other | 18.4 | 2.22 | 3.74 | 1.319086
0.2537 | 87.315 | 900 | 3 | 3 | Coconut Carbon Black Low Density 5 | Other | 18.7 | 2.32 | 3.74 | 1.319086
0.2537 | 87.315 | 900 | 3 | 3 | Coconut Carbon Black Low Density 5 | Other | 18.8 | 2.32 | 3.74 | 1.319086
0.2537 | 87.315 | 900 | 3 | 3 | Coconut Carbon Black Low Density 5 | Other | 18.8 | 2.33 | 3.74 | 1.319086
0.2537 | 87.315 | 900 | 3 | 3 | Coconut Carbon Black Low Density 5 | Other | 18.9 | 2.39 | 3.74 | 1.319086
0.2537 | 87.315 | 900 | 3 | 3 | Coconut Carbon Black Low Density 5 | Other | 19.1 | 2.37 | 3.74 | 1.319086
0.2537 | 87.315 | 900 | 3 | 3 | Coconut Carbon Black Low Density 5 | Other | 19.6 | 2.47 | 3.74 | 1.319086
0.2537 | 87.315 | 900 | 3 | 3 | Coconut Carbon Black Low Density 5 | Other | 19.9 | 2.55 | 3.74 | 1.319086
0.2537 | 87.315 | 900 | 3 | 3 | Coconut Carbon Black Low Density 5 | Other | 20.2 | 2.51 | 3.74 | 1.319086
0.2537 | 87.315 | 900 | 3 | 3 | Coconut Carbon Black Low Density 5 | Other | 20.3 | 2.53 | 3.74 | 1.319086
0.2537 | 87.315 | 900 | 3 | 3 | Coconut Carbon Black Low Density 5 | Other | 20.4 | 2.52 | 3.74 | 1.319086
0.2537 | 87.315 | 900 | 3 | 3 | Coconut Carbon Black Low Density 5 | Other | 20.5 | 2.54 | 3.74 | 1.319086
0.2537 | 87.315 | 900 | 3 | 3 | Coconut Carbon Black Low Density 5 | Other | 20.7 | 2.44 | 3.74 | 1.319086
0.2537 | 87.315 | 900 | 3 | 3 | Coconut Carbon Black Low Density 5 | Other | 20.8 | 2.44 | 3.74 | 1.319086
0.2537 | 87.315 | 900 | 3 | 3 | Coconut Carbon Black Low Density 5 | Other | 21 | 2.46 | 3.74 | 1.319086
0.2537 | 87.315 | 900 | 3 | 3 | Coconut Carbon Black Low Density 5 | Other | 21.1 | 2.46 | 3.74 | 1.319086
0.2537 | 87.315 | 900 | 3 | 3 | Coconut Carbon Black Low Density 5 | Other | 21.9 | 2.48 | 3.74 | 1.319086
0.2537 | 87.315 | 900 | 3 | 3 | Coconut Carbon Black Low Density 5 | Other | 22.5 | 2.62 | 3.74 | 1.319086
0.2537 | 87.315 | 900 | 3 | 3 | Coconut Carbon Black Low Density 5 | Other | 23.2 | 2.64 | 3.74 | 1.319086
0.2537 | 87.315 | 900 | 3 | 3 | Coconut Carbon Black Low Density 5 | Other | 23.3 | 2.63 | 3.74 | 1.319086
0.2537 | 87.315 | 900 | 3 | 3 | Coconut Carbon Black Low Density 5 | Other | 23.3 | 2.64 | 3.74 | 1.319086
0.2537 | 87.315 | 900 | 3 | 3 | Coconut Carbon Black Low Density 5 | Other | 23.4 | 2.6 | 3.74 | 1.319086
0.2537 | 87.315 | 900 | 3 | 3 | Coconut Carbon Black Low Density 5 | Other | 23.5 | 2.62 | 3.74 | 1.319086
0.2537 | 87.315 | 900 | 3 | 3 | Coconut Carbon Black Low Density 5 | Other | 23.6 | 2.62 | 3.74 | 1.319086
0.2537 | 87.315 | 900 | 3 | 3 | Coconut Carbon Black Low Density 5 | Other | 23.8 | 2.64 | 3.74 | 1.319086
0.2537 | 87.315 | 900 | 3 | 3 | Coconut Carbon Black Low Density 5 | Other | 24.1 | 2.57 | 3.74 | 1.319086
0.2537 | 87.315 | 900 | 3 | 3 | Coconut Carbon Black Low Density 5 | Other | 24.2 | 2.61 | 3.74 | 1.319086
0.2537 | 87.315 | 900 | 3 | 3 | Coconut Carbon Black Low Density 5 | Other | 24.4 | 2.72 | 3.74 | 1.319086
0.2537 | 87.315 | 900 | 3 | 3 | Coconut Carbon Black Low Density 5 | Other | 24.5 | 2.75 | 3.74 | 1.319086
0.2537 | 87.315 | 900 | 3 | 3 | Coconut Carbon Black Low Density 5 | Other | 25 | 2.75 | 3.74 | 1.319086
0.2537 | 87.315 | 900 | 3 | 3 | Coconut Carbon Black Low Density 5 | Other | 25.8 | 2.93 | 3.74 | 1.319086
0.2537 | 87.315 | 900 | 3 | 3 | Coconut Carbon Black Low Density 5 | Other | 26.7 | 3.03 | 3.74 | 1.319086
0.2537 | 87.315 | 900 | 3 | 3 | Coconut Carbon Black Low Density 5 | Other | 27.4 | 2.97 | 3.74 | 1.319086
0.2537 | 87.315 | 900 | 3 | 3 | Coconut Carbon Black Low Density 5 | Other | 27.5 | 2.98 | 3.74 | 1.319086
0.2537 | 87.315 | 900 | 3 | 3 | Coconut Carbon Black Low Density 5 | Other | 27.7 | 2.98 | 3.74 | 1.319086
0.2537 | 87.315 | 900 | 3 | 3 | Coconut Carbon Black Low Density 5 | Other | 28 | 3.06 | 3.74 | 1.319086
0.2537 | 87.315 | 900 | 3 | 3 | Coconut Carbon Black Low Density 5 | Other | 28.1 | 3.08 | 3.74 | 1.319086
0.2537 | 87.315 | 900 | 3 | 3 | Coconut Carbon Black Low Density 5 | Other | 28.4 | 3.03 | 3.74 | 1.319086
0.2537 | 87.315 | 900 | 3 | 3 | Coconut Carbon Black Low Density 5 | Other | 28.5 | 3 | 3.74 | 1.319086
0.2537 | 87.315 | 900 | 3 | 3 | Coconut Carbon Black Low Density 5 | Other | 28.6 | 2.97 | 3.74 | 1.319086
0.2537 | 87.315 | 900 | 3 | 3 | Coconut Carbon Black Low Density 5 | Other | 28.7 | 3 | 3.74 | 1.319086
0.2537 | 87.315 | 900 | 3 | 3 | Coconut Carbon Black Low Density 5 | Other | 28.9 | 3.04 | 3.74 | 1.319086
0.2537 | 87.315 | 900 | 3 | 3 | Coconut Carbon Black Low Density 5 | Other | 29.2 | 3.16 | 3.74 | 1.319086
0.2537 | 87.315 | 900 | 3 | 3 | Coconut Carbon Black Low Density 5 | Other | 29.4 | 3.1 | 3.74 | 1.319086
0.2537 | 87.315 | 900 | 3 | 3 | Coconut Carbon Black Low Density 5 | Other | 30 | 3.17 | 3.74 | 1.319086
0.2537 | 87.315 | 900 | 3 | 3 | Coconut Carbon Black Low Density 5 | Other | 30.2 | 3.12 | 3.74 | 1.319086
0.2537 | 87.315 | 900 | 3 | 3 | Coconut Carbon Black Low Density 5 | Other | 30.8 | 2.99 | 3.74 | 1.319086
0.2537 | 87.315 | 900 | 3 | 3 | Coconut Carbon Black Low Density 5 | Other | 31.4 | 2.96 | 3.74 | 1.319086
0.2537 | 87.315 | 900 | 3 | 3 | Coconut Carbon Black Low Density 5 | Other | 32 | 3.06 | 3.74 | 1.319086
0.2537 | 87.315 | 900 | 3 | 3 | Coconut Carbon Black Low Density 5 | Other | 32.3 | 3.16 | 3.74 | 1.319086
0.2537 | 87.315 | 900 | 3 | 3 | Coconut Carbon Black Low Density 5 | Other | 32.5 | 3.17 | 3.74 | 1.319086
0.2537 | 87.315 | 900 | 3 | 3 | Coconut Carbon Black Low Density 5 | Other | 33 | 3.15 | 3.74 | 1.319086
0.2537 | 87.315 | 900 | 3 | 3 | Coconut Carbon Black Low Density 5 | Other | 33.2 | 3.15 | 3.74 | 1.319086
0.2537 | 87.315 | 900 | 3 | 3 | Coconut Carbon Black Low Density 5 | Other | 33.4 | 3.05 | 3.74 | 1.319086
0.2537 | 87.315 | 900 | 3 | 3 | Coconut Carbon Black Low Density 5 | Other | 33.8 | 2.8 | 3.74 | 1.319086
0.2537 | 87.315 | 900 | 3 | 3 | Coconut Carbon Black Low Density 5 | Other | 33.8 | 2.81 | 3.74 | 1.319086
0.2537 | 87.315 | 900 | 3 | 3 | Coconut Carbon Black Low Density 5 | Other | 34 | 2.83 | 3.74 | 1.319086
0.2537 | 87.315 | 900 | 3 | 3 | Coconut Carbon Black Low Density 5 | Other | 34.1 | 2.78 | 3.74 | 1.319086
0.2537 | 87.315 | 900 | 3 | 3 | Coconut Carbon Black Low Density 5 | Other | 34.4 | 2.66 | 3.74 | 1.319086
0.2537 | 87.315 | 900 | 3 | 3 | Coconut Carbon Black Low Density 5 | Other | 34.6 | 2.63 | 3.74 | 1.319086
0.2537 | 87.315 | 900 | 3 | 3 | Coconut Carbon Black Low Density 5 | Other | 34.7 | 2.64 | 3.74 | 1.319086
0.2537 | 87.315 | 900 | 3 | 3 | Coconut Carbon Black Low Density 5 | Other | 35 | 2.69 | 3.74 | 1.319086
0.2537 | 87.315 | 900 | 3 | 3 | Coconut Carbon Black Low Density 5 | Other | 35.4 | 2.85 | 3.74 | 1.319086
0.2537 | 87.315 | 900 | 3 | 3 | Coconut Carbon Black Low Density 5 | Other | 36 | 2.81 | 3.74 | 1.319086
0.2537 | 87.315 | 900 | 3 | 3 | Coconut Carbon Black Low Density 5 | Other | 36.3 | 2.68 | 3.74 | 1.319086
0.2537 | 87.315 | 900 | 3 | 3 | Coconut Carbon Black Low Density 5 | Other | 36.4 | 2.09 | 3.74 | 1.319086
0.2537 | 87.315 | 900 | 3 | 3 | Coconut Carbon Black Low Density 5 | Other | 36.7 | 2.18 | 3.74 | 1.319086
0.2537 | 87.315 | 900 | 3 | 3 | Coconut Carbon Black Low Density 5 | Other | 36.8 | 2.2 | 3.74 | 1.319086
0.2537 | 87.315 | 900 | 3 | 3 | Coconut Carbon Black Low Density 5 | Other | 37.3 | 2.3 | 3.74 | 1.319086
0.2537 | 87.315 | 900 | 3 | 3 | Coconut Carbon Black Low Density 5 | Other | 37.7 | 2.5 | 3.74 | 1.319086
0.2537 | 87.315 | 900 | 3 | 3 | Coconut Carbon Black Low Density 5 | Other | 37.9 | 2.6 | 3.74 | 1.319086
0.2537 | 87.315 | 900 | 3 | 3 | Coconut Carbon Black Low Density 5 | Other | 38.9 | 2.7 | 3.74 | 1.319086
0.2537 | 87.315 | 900 | 3 | 3 | Coconut Carbon Black Low Density 5 | Other | 39.8 | 2.97 | 3.74 | 1.319086
0.2537 | 87.315 | 900 | 3 | 3 | Coconut Carbon Black Low Density 5 | Other | 40 | 2.94 | 3.74 | 1.319086
0.2067 | 89.665 | 900 | 3 | 3 | Coconut Carbon Black Low Density 6 | Other | 0.00832 | 0.00721 | 5.4 | 1.686399
0.2067 | 89.665 | 900 | 3 | 3 | Coconut Carbon Black Low Density 6 | Other | 0.528 | 0.0104 | 5.4 | 1.686399
0.2067 | 89.665 | 900 | 3 | 3 | Coconut Carbon Black Low Density 6 | Other | 0.688 | 0.0104 | 5.4 | 1.686399
0.2067 | 89.665 | 900 | 3 | 3 | Coconut Carbon Black Low Density 6 | Other | 1.29 | 0.0104 | 5.4 | 1.686399
0.2067 | 89.665 | 900 | 3 | 3 | Coconut Carbon Black Low Density 6 | Other | 1.37 | 0.0105 | 5.4 | 1.686399
0.2067 | 89.665 | 900 | 3 | 3 | Coconut Carbon Black Low Density 6 | Other | 1.49 | 0.0105 | 5.4 | 1.686399
0.2067 | 89.665 | 900 | 3 | 3 | Coconut Carbon Black Low Density 6 | Other | 1.61 | 0.0105 | 5.4 | 1.686399
0.2067 | 89.665 | 900 | 3 | 3 | Coconut Carbon Black Low Density 6 | Other | 1.69 | 0.0104 | 5.4 | 1.686399
0.2067 | 89.665 | 900 | 3 | 3 | Coconut Carbon Black Low Density 6 | Other | 1.85 | 0.0104 | 5.4 | 1.686399
0.2067 | 89.665 | 900 | 3 | 3 | Coconut Carbon Black Low Density 6 | Other | 1.97 | 0.0105 | 5.4 | 1.686399
0.2067 | 89.665 | 900 | 3 | 3 | Coconut Carbon Black Low Density 6 | Other | 2.01 | 0.0104 | 5.4 | 1.686399
0.2067 | 89.665 | 900 | 3 | 3 | Coconut Carbon Black Low Density 6 | Other | 2.09 | 0.0104 | 5.4 | 1.686399
0.2067 | 89.665 | 900 | 3 | 3 | Coconut Carbon Black Low Density 6 | Other | 2.17 | 0.0103 | 5.4 | 1.686399
0.2067 | 89.665 | 900 | 3 | 3 | Coconut Carbon Black Low Density 6 | Other | 2.21 | 0.0105 | 5.4 | 1.686399
0.2067 | 89.665 | 900 | 3 | 3 | Coconut Carbon Black Low Density 6 | Other | 2.49 | 0.0106 | 5.4 | 1.686399
0.2067 | 89.665 | 900 | 3 | 3 | Coconut Carbon Black Low Density 6 | Other | 2.73 | 0.0104 | 5.4 | 1.686399
0.2067 | 89.665 | 900 | 3 | 3 | Coconut Carbon Black Low Density 6 | Other | 3.33 | 0.0105 | 5.4 | 1.686399
0.2067 | 89.665 | 900 | 3 | 3 | Coconut Carbon Black Low Density 6 | Other | 3.65 | 0.0106 | 5.4 | 1.686399
0.2067 | 89.665 | 900 | 3 | 3 | Coconut Carbon Black Low Density 6 | Other | 3.93 | 0.0106 | 5.4 | 1.686399
0.2067 | 89.665 | 900 | 3 | 3 | Coconut Carbon Black Low Density 6 | Other | 4.17 | 0.0105 | 5.4 | 1.686399
0.2067 | 89.665 | 900 | 3 | 3 | Coconut Carbon Black Low Density 6 | Other | 4.21 | 0.0105 | 5.4 | 1.686399
0.2067 | 89.665 | 900 | 3 | 3 | Coconut Carbon Black Low Density 6 | Other | 4.77 | 0.0104 | 5.4 | 1.686399
0.2067 | 89.665 | 900 | 3 | 3 | Coconut Carbon Black Low Density 6 | Other | 4.81 | 0.0105 | 5.4 | 1.686399
0.2067 | 89.665 | 900 | 3 | 3 | Coconut Carbon Black Low Density 6 | Other | 5.25 | 0.0106 | 5.4 | 1.686399
0.2067 | 89.665 | 900 | 3 | 3 | Coconut Carbon Black Low Density 6 | Other | 5.33 | 0.0104 | 5.4 | 1.686399
0.2067 | 89.665 | 900 | 3 | 3 | Coconut Carbon Black Low Density 6 | Other | 5.69 | 0.0104 | 5.4 | 1.686399
0.2067 | 89.665 | 900 | 3 | 3 | Coconut Carbon Black Low Density 6 | Other | 5.77 | 0.0104 | 5.4 | 1.686399
0.2067 | 89.665 | 900 | 3 | 3 | Coconut Carbon Black Low Density 6 | Other | 5.85 | 0.0105 | 5.4 | 1.686399
0.2067 | 89.665 | 900 | 3 | 3 | Coconut Carbon Black Low Density 6 | Other | 5.97 | 0.0105 | 5.4 | 1.686399
0.2067 | 89.665 | 900 | 3 | 3 | Coconut Carbon Black Low Density 6 | Other | 6.57 | 0.0105 | 5.4 | 1.686399
0.2067 | 89.665 | 900 | 3 | 3 | Coconut Carbon Black Low Density 6 | Other | 6.85 | 0.0104 | 5.4 | 1.686399
0.2067 | 89.665 | 900 | 3 | 3 | Coconut Carbon Black Low Density 6 | Other | 7.09 | 0.0104 | 5.4 | 1.686399
0.2067 | 89.665 | 900 | 3 | 3 | Coconut Carbon Black Low Density 6 | Other | 7.25 | 0.0105 | 5.4 | 1.686399
0.2067 | 89.665 | 900 | 3 | 3 | Coconut Carbon Black Low Density 6 | Other | 7.69 | 0.0104 | 5.4 | 1.686399
0.2067 | 89.665 | 900 | 3 | 3 | Coconut Carbon Black Low Density 6 | Other | 7.85 | 0.0104 | 5.4 | 1.686399
0.2067 | 89.665 | 900 | 3 | 3 | Coconut Carbon Black Low Density 6 | Other | 8.01 | 0.0104 | 5.4 | 1.686399
0.2067 | 89.665 | 900 | 3 | 3 | Coconut Carbon Black Low Density 6 | Other | 8.09 | 0.0105 | 5.4 | 1.686399
0.2067 | 89.665 | 900 | 3 | 3 | Coconut Carbon Black Low Density 6 | Other | 8.89 | 0.0104 | 5.4 | 1.686399
0.2067 | 89.665 | 900 | 3 | 3 | Coconut Carbon Black Low Density 6 | Other | 9.05 | 0.0104 | 5.4 | 1.686399
0.2067 | 89.665 | 900 | 3 | 3 | Coconut Carbon Black Low Density 6 | Other | 9.13 | 0.0104 | 5.4 | 1.686399
0.2067 | 89.665 | 900 | 3 | 3 | Coconut Carbon Black Low Density 6 | Other | 10.2 | 0.0103 | 5.4 | 1.686399
0.2067 | 89.665 | 900 | 3 | 3 | Coconut Carbon Black Low Density 6 | Other | 10.5 | 0.0105 | 5.4 | 1.686399
0.2067 | 89.665 | 900 | 3 | 3 | Coconut Carbon Black Low Density 6 | Other | 10.9 | 0.0104 | 5.4 | 1.686399
0.2067 | 89.665 | 900 | 3 | 3 | Coconut Carbon Black Low Density 6 | Other | 11 | 0.0104 | 5.4 | 1.686399
0.2067 | 89.665 | 900 | 3 | 3 | Coconut Carbon Black Low Density 6 | Other | 11.1 | 0.0104 | 5.4 | 1.686399
0.2067 | 89.665 | 900 | 3 | 3 | Coconut Carbon Black Low Density 6 | Other | 12.2 | 0.0106 | 5.4 | 1.686399
0.2067 | 89.665 | 900 | 3 | 3 | Coconut Carbon Black Low Density 6 | Other | 13 | 0.411 | 5.4 | 1.686399
0.2067 | 89.665 | 900 | 3 | 3 | Coconut Carbon Black Low Density 6 | Other | 13.2 | 0.718 | 5.4 | 1.686399
0.2067 | 89.665 | 900 | 3 | 3 | Coconut Carbon Black Low Density 6 | Other | 13.9 | 1.55 | 5.4 | 1.686399
0.2067 | 89.665 | 900 | 3 | 3 | Coconut Carbon Black Low Density 6 | Other | 13.9 | 1.61 | 5.4 | 1.686399
0.2067 | 89.665 | 900 | 3 | 3 | Coconut Carbon Black Low Density 6 | Other | 14.2 | 1.96 | 5.4 | 1.686399
0.2067 | 89.665 | 900 | 3 | 3 | Coconut Carbon Black Low Density 6 | Other | 14.2 | 2.02 | 5.4 | 1.686399
0.2067 | 89.665 | 900 | 3 | 3 | Coconut Carbon Black Low Density 6 | Other | 16.1 | 0.00945 | 5.4 | 1.686399
0.2067 | 89.665 | 900 | 3 | 3 | Coconut Carbon Black Low Density 6 | Other | 16.3 | 0.00941 | 5.4 | 1.686399
0.2067 | 89.665 | 900 | 3 | 3 | Coconut Carbon Black Low Density 6 | Other | 16.3 | 0.00941 | 5.4 | 1.686399
0.2067 | 89.665 | 900 | 3 | 3 | Coconut Carbon Black Low Density 6 | Other | 17 | 0.00952 | 5.4 | 1.686399
0.2067 | 89.665 | 900 | 3 | 3 | Coconut Carbon Black Low Density 6 | Other | 17 | 0.00947 | 5.4 | 1.686399
0.2067 | 89.665 | 900 | 3 | 3 | Coconut Carbon Black Low Density 6 | Other | 17.4 | 0.00956 | 5.4 | 1.686399
0.2067 | 89.665 | 900 | 3 | 3 | Coconut Carbon Black Low Density 6 | Other | 18 | 0.00953 | 5.4 | 1.686399
0.2067 | 89.665 | 900 | 3 | 3 | Coconut Carbon Black Low Density 6 | Other | 19.4 | 0.00956 | 5.4 | 1.686399
0.2067 | 89.665 | 900 | 3 | 3 | Coconut Carbon Black Low Density 6 | Other | 20.1 | 0.00956 | 5.4 | 1.686399
0.2067 | 89.665 | 900 | 3 | 3 | Coconut Carbon Black Low Density 6 | Other | 20.5 | 0.00964 | 5.4 | 1.686399
0.2067 | 89.665 | 900 | 3 | 3 | Coconut Carbon Black Low Density 6 | Other | 20.9 | 0.00952 | 5.4 | 1.686399
0.2067 | 89.665 | 900 | 3 | 3 | Coconut Carbon Black Low Density 6 | Other | 20.9 | 0.00982 | 5.4 | 1.686399
0.2067 | 89.665 | 900 | 3 | 3 | Coconut Carbon Black Low Density 6 | Other | 21.9 | 0.203 | 5.4 | 1.686399
0.2067 | 89.665 | 900 | 3 | 3 | Coconut Carbon Black Low Density 6 | Other | 22.6 | 0.343 | 5.4 | 1.686399
0.2067 | 89.665 | 900 | 3 | 3 | Coconut Carbon Black Low Density 6 | Other | 22.7 | 0.373 | 5.4 | 1.686399
0.2067 | 89.665 | 900 | 3 | 3 | Coconut Carbon Black Low Density 6 | Other | 22.9 | 0.408 | 5.4 | 1.686399
0.2067 | 89.665 | 900 | 3 | 3 | Coconut Carbon Black Low Density 6 | Other | 23.1 | 0.454 | 5.4 | 1.686399
0.2067 | 89.665 | 900 | 3 | 3 | Coconut Carbon Black Low Density 6 | Other | 23.4 | 0.501 | 5.4 | 1.686399
0.2067 | 89.665 | 900 | 3 | 3 | Coconut Carbon Black Low Density 6 | Other | 24.3 | 0.618 | 5.4 | 1.686399
0.2067 | 89.665 | 900 | 3 | 3 | Coconut Carbon Black Low Density 6 | Other | 24.4 | 0.638 | 5.4 | 1.686399
0.2067 | 89.665 | 900 | 3 | 3 | Coconut Carbon Black Low Density 6 | Other | 24.7 | 0.651 | 5.4 | 1.686399
0.2067 | 89.665 | 900 | 3 | 3 | Coconut Carbon Black Low Density 6 | Other | 25.7 | 0.791 | 5.4 | 1.686399
0.2067 | 89.665 | 900 | 3 | 3 | Coconut Carbon Black Low Density 6 | Other | 26 | 0.843 | 5.4 | 1.686399
0.2067 | 89.665 | 900 | 3 | 3 | Coconut Carbon Black Low Density 6 | Other | 26.2 | 0.853 | 5.4 | 1.686399
0.2067 | 89.665 | 900 | 3 | 3 | Coconut Carbon Black Low Density 6 | Other | 27.4 | 0.906 | 5.4 | 1.686399
0.2067 | 89.665 | 900 | 3 | 3 | Coconut Carbon Black Low Density 6 | Other | 27.6 | 0.947 | 5.4 | 1.686399
0.2067 | 89.665 | 900 | 3 | 3 | Coconut Carbon Black Low Density 6 | Other | 27.9 | 0.945 | 5.4 | 1.686399
0.2067 | 89.665 | 900 | 3 | 3 | Coconut Carbon Black Low Density 6 | Other | 28.6 | 1.01 | 5.4 | 1.686399
0.2067 | 89.665 | 900 | 3 | 3 | Coconut Carbon Black Low Density 6 | Other | 29.1 | 1.06 | 5.4 | 1.686399
0.2067 | 89.665 | 900 | 3 | 3 | Coconut Carbon Black Low Density 6 | Other | 29.7 | 1.03 | 5.4 | 1.686399
0.2067 | 89.665 | 900 | 3 | 3 | Coconut Carbon Black Low Density 6 | Other | 29.8 | 1.02 | 5.4 | 1.686399
0.2067 | 89.665 | 900 | 3 | 3 | Coconut Carbon Black Low Density 6 | Other | 29.9 | 1.02 | 5.4 | 1.686399
0.2067 | 89.665 | 900 | 3 | 3 | Coconut Carbon Black Low Density 6 | Other | 30 | 1.06 | 5.4 | 1.686399
0.2067 | 89.665 | 900 | 3 | 3 | Coconut Carbon Black Low Density 6 | Other | 30 | 1.05 | 5.4 | 1.686399
0.2067 | 89.665 | 900 | 3 | 3 | Coconut Carbon Black Low Density 6 | Other | 31 | 1.18 | 5.4 | 1.686399
0.2067 | 89.665 | 900 | 3 | 3 | Coconut Carbon Black Low Density 6 | Other | 31.2 | 1.19 | 5.4 | 1.686399
0.2067 | 89.665 | 900 | 3 | 3 | Coconut Carbon Black Low Density 6 | Other | 31.3 | 1.19 | 5.4 | 1.686399
0.2067 | 89.665 | 900 | 3 | 3 | Coconut Carbon Black Low Density 6 | Other | 31.4 | 1.18 | 5.4 | 1.686399
0.2067 | 89.665 | 900 | 3 | 3 | Coconut Carbon Black Low Density 6 | Other | 31.9 | 1.19 | 5.4 | 1.686399
0.2067 | 89.665 | 900 | 3 | 3 | Coconut Carbon Black Low Density 6 | Other | 32.2 | 1.26 | 5.4 | 1.686399
0.2067 | 89.665 | 900 | 3 | 3 | Coconut Carbon Black Low Density 6 | Other | 32.4 | 1.28 | 5.4 | 1.686399
0.2067 | 89.665 | 900 | 3 | 3 | Coconut Carbon Black Low Density 6 | Other | 32.4 | 1.28 | 5.4 | 1.686399
0.2067 | 89.665 | 900 | 3 | 3 | Coconut Carbon Black Low Density 6 | Other | 33.4 | 1.41 | 5.4 | 1.686399
0.2067 | 89.665 | 900 | 3 | 3 | Coconut Carbon Black Low Density 6 | Other | 33.5 | 1.4 | 5.4 | 1.686399
0.2067 | 89.665 | 900 | 3 | 3 | Coconut Carbon Black Low Density 6 | Other | 33.7 | 1.42 | 5.4 | 1.686399
0.2067 | 89.665 | 900 | 3 | 3 | Coconut Carbon Black Low Density 6 | Other | 34 | 1.47 | 5.4 | 1.686399
0.2067 | 89.665 | 900 | 3 | 3 | Coconut Carbon Black Low Density 6 | Other | 34 | 1.48 | 5.4 | 1.686399
0.2067 | 89.665 | 900 | 3 | 3 | Coconut Carbon Black Low Density 6 | Other | 34.2 | 1.5 | 5.4 | 1.686399
0.2067 | 89.665 | 900 | 3 | 3 | Coconut Carbon Black Low Density 6 | Other | 34.2 | 1.49 | 5.4 | 1.686399
0.2067 | 89.665 | 900 | 3 | 3 | Coconut Carbon Black Low Density 6 | Other | 34.4 | 1.53 | 5.4 | 1.686399
0.2067 | 89.665 | 900 | 3 | 3 | Coconut Carbon Black Low Density 6 | Other | 34.7 | 1.55 | 5.4 | 1.686399
0.2067 | 89.665 | 900 | 3 | 3 | Coconut Carbon Black Low Density 6 | Other | 35 | 1.56 | 5.4 | 1.686399
0.2067 | 89.665 | 900 | 3 | 3 | Coconut Carbon Black Low Density 6 | Other | 35.2 | 1.59 | 5.4 | 1.686399
0.2067 | 89.665 | 900 | 3 | 3 | Coconut Carbon Black Low Density 6 | Other | 35.3 | 1.59 | 5.4 | 1.686399
0.2067 | 89.665 | 900 | 3 | 3 | Coconut Carbon Black Low Density 6 | Other | 35.4 | 1.62 | 5.4 | 1.686399
0.2067 | 89.665 | 900 | 3 | 3 | Coconut Carbon Black Low Density 6 | Other | 35.6 | 1.69 | 5.4 | 1.686399
0.2067 | 89.665 | 900 | 3 | 3 | Coconut Carbon Black Low Density 6 | Other | 35.6 | 1.7 | 5.4 | 1.686399
0.2067 | 89.665 | 900 | 3 | 3 | Coconut Carbon Black Low Density 6 | Other | 35.8 | 1.69 | 5.4 | 1.686399
0.2067 | 89.665 | 900 | 3 | 3 | Coconut Carbon Black Low Density 6 | Other | 36 | 1.73 | 5.4 | 1.686399
0.2067 | 89.665 | 900 | 3 | 3 | Coconut Carbon Black Low Density 6 | Other | 36.2 | 1.7 | 5.4 | 1.686399
0.2067 | 89.665 | 900 | 3 | 3 | Coconut Carbon Black Low Density 6 | Other | 36.2 | 1.68 | 5.4 | 1.686399
0.2067 | 89.665 | 900 | 3 | 3 | Coconut Carbon Black Low Density 6 | Other | 36.5 | 1.77 | 5.4 | 1.686399
0.2067 | 89.665 | 900 | 3 | 3 | Coconut Carbon Black Low Density 6 | Other | 37.2 | 1.74 | 5.4 | 1.686399
0.2067 | 89.665 | 900 | 3 | 3 | Coconut Carbon Black Low Density 6 | Other | 37.4 | 1.82 | 5.4 | 1.686399
0.2067 | 89.665 | 900 | 3 | 3 | Coconut Carbon Black Low Density 6 | Other | 37.6 | 1.82 | 5.4 | 1.686399
0.2067 | 89.665 | 900 | 3 | 3 | Coconut Carbon Black Low Density 6 | Other | 38.3 | 1.88 | 5.4 | 1.686399
0.2067 | 89.665 | 900 | 3 | 3 | Coconut Carbon Black Low Density 6 | Other | 39.1 | 2 | 5.4 | 1.686399
0.2067 | 89.665 | 900 | 3 | 3 | Coconut Carbon Black Low Density 6 | Other | 39.2 | 1.99 | 5.4 | 1.686399
0.2067 | 89.665 | 900 | 3 | 3 | Coconut Carbon Black Low Density 6 | Other | 39.3 | 2 | 5.4 | 1.686399
0.2067 | 89.665 | 900 | 3 | 3 | Coconut Carbon Black Low Density 6 | Other | 40 | 2.06 | 5.4 | 1.686399
0.2177 | 89.115 | 900 | 3 | 3 | Coconut Carbon Black Low Density 7 | Other | 0.00151 | 0.0107 | 1.11 | 0.10436
0.2177 | 89.115 | 900 | 3 | 3 | Coconut Carbon Black Low Density 7 | Other | 0.322 | 0.116 | 1.11 | 0.10436
0.2177 | 89.115 | 900 | 3 | 3 | Coconut Carbon Black Low Density 7 | Other | 0.682 | 0.324 | 1.11 | 0.10436
0.2177 | 89.115 | 900 | 3 | 3 | Coconut Carbon Black Low Density 7 | Other | 1.12 | 0.66 | 1.11 | 0.10436
0.2177 | 89.115 | 900 | 3 | 3 | Coconut Carbon Black Low Density 7 | Other | 1.16 | 0.687 | 1.11 | 0.10436
0.2177 | 89.115 | 900 | 3 | 3 | Coconut Carbon Black Low Density 7 | Other | 1.48 | 0.94 | 1.11 | 0.10436
0.2177 | 89.115 | 900 | 3 | 3 | Coconut Carbon Black Low Density 7 | Other | 1.72 | 1.09 | 1.11 | 0.10436
0.2177 | 89.115 | 900 | 3 | 3 | Coconut Carbon Black Low Density 7 | Other | 1.92 | 1.14 | 1.11 | 0.10436
0.2177 | 89.115 | 900 | 3 | 3 | Coconut Carbon Black Low Density 7 | Other | 2.16 | 1.17 | 1.11 | 0.10436
0.2177 | 89.115 | 900 | 3 | 3 | Coconut Carbon Black Low Density 7 | Other | 2.52 | 1.08 | 1.11 | 0.10436
0.2177 | 89.115 | 900 | 3 | 3 | Coconut Carbon Black Low Density 7 | Other | 2.6 | 0.114 | 1.11 | 0.10436
0.2177 | 89.115 | 900 | 3 | 3 | Coconut Carbon Black Low Density 7 | Other | 3.72 | 0.185 | 1.11 | 0.10436
0.2177 | 89.115 | 900 | 3 | 3 | Coconut Carbon Black Low Density 7 | Other | 4.08 | 0.209 | 1.11 | 0.10436
0.2177 | 89.115 | 900 | 3 | 3 | Coconut Carbon Black Low Density 7 | Other | 4.36 | 0.198 | 1.11 | 0.10436
0.2177 | 89.115 | 900 | 3 | 3 | Coconut Carbon Black Low Density 7 | Other | 4.56 | 0.221 | 1.11 | 0.10436
0.2177 | 89.115 | 900 | 3 | 3 | Coconut Carbon Black Low Density 7 | Other | 4.84 | 0.224 | 1.11 | 0.10436
0.2177 | 89.115 | 900 | 3 | 3 | Coconut Carbon Black Low Density 7 | Other | 5.08 | 0.256 | 1.11 | 0.10436
0.2177 | 89.115 | 900 | 3 | 3 | Coconut Carbon Black Low Density 7 | Other | 5.88 | 0.338 | 1.11 | 0.10436
0.2177 | 89.115 | 900 | 3 | 3 | Coconut Carbon Black Low Density 7 | Other | 6.56 | 0.365 | 1.11 | 0.10436
0.2177 | 89.115 | 900 | 3 | 3 | Coconut Carbon Black Low Density 7 | Other | 6.6 | 0.375 | 1.11 | 0.10436
0.2177 | 89.115 | 900 | 3 | 3 | Coconut Carbon Black Low Density 7 | Other | 6.76 | 0.387 | 1.11 | 0.10436
0.2177 | 89.115 | 900 | 3 | 3 | Coconut Carbon Black Low Density 7 | Other | 7.16 | 0.401 | 1.11 | 0.10436
0.2177 | 89.115 | 900 | 3 | 3 | Coconut Carbon Black Low Density 7 | Other | 7.36 | 0.42 | 1.11 | 0.10436
0.2177 | 89.115 | 900 | 3 | 3 | Coconut Carbon Black Low Density 7 | Other | 8.88 | 0.616 | 1.11 | 0.10436
0.2177 | 89.115 | 900 | 3 | 3 | Coconut Carbon Black Low Density 7 | Other | 9.08 | 0.639 | 1.11 | 0.10436
0.2177 | 89.115 | 900 | 3 | 3 | Coconut Carbon Black Low Density 7 | Other | 9.36 | 0.683 | 1.11 | 0.10436
0.2177 | 89.115 | 900 | 3 | 3 | Coconut Carbon Black Low Density 7 | Other | 9.4 | 0.652 | 1.11 | 0.10436
0.2177 | 89.115 | 900 | 3 | 3 | Coconut Carbon Black Low Density 7 | Other | 9.44 | 0.666 | 1.11 | 0.10436
0.2177 | 89.115 | 900 | 3 | 3 | Coconut Carbon Black Low Density 7 | Other | 9.88 | 0.742 | 1.11 | 0.10436
0.2177 | 89.115 | 900 | 3 | 3 | Coconut Carbon Black Low Density 7 | Other | 10.3 | 0.763 | 1.11 | 0.10436
0.2177 | 89.115 | 900 | 3 | 3 | Coconut Carbon Black Low Density 7 | Other | 10.4 | 0.739 | 1.11 | 0.10436
0.2177 | 89.115 | 900 | 3 | 3 | Coconut Carbon Black Low Density 7 | Other | 10.4 | 0.743 | 1.11 | 0.10436
0.2177 | 89.115 | 900 | 3 | 3 | Coconut Carbon Black Low Density 7 | Other | 10.6 | 0.729 | 1.11 | 0.10436
0.2177 | 89.115 | 900 | 3 | 3 | Coconut Carbon Black Low Density 7 | Other | 11.2 | 0.765 | 1.11 | 0.10436
0.2177 | 89.115 | 900 | 3 | 3 | Coconut Carbon Black Low Density 7 | Other | 11.7 | 0.857 | 1.11 | 0.10436
0.2177 | 89.115 | 900 | 3 | 3 | Coconut Carbon Black Low Density 7 | Other | 12.1 | 0.901 | 1.11 | 0.10436
0.2177 | 89.115 | 900 | 3 | 3 | Coconut Carbon Black Low Density 7 | Other | 12.8 | 0.981 | 1.11 | 0.10436
0.2177 | 89.115 | 900 | 3 | 3 | Coconut Carbon Black Low Density 7 | Other | 13 | 0.951 | 1.11 | 0.10436
0.2177 | 89.115 | 900 | 3 | 3 | Coconut Carbon Black Low Density 7 | Other | 14.2 | 1.09 | 1.11 | 0.10436
0.2177 | 89.115 | 900 | 3 | 3 | Coconut Carbon Black Low Density 7 | Other | 14.4 | 1.09 | 1.11 | 0.10436
0.2177 | 89.115 | 900 | 3 | 3 | Coconut Carbon Black Low Density 7 | Other | 14.8 | 1.14 | 1.11 | 0.10436
0.2177 | 89.115 | 900 | 3 | 3 | Coconut Carbon Black Low Density 7 | Other | 15.2 | 1.14 | 1.11 | 0.10436
0.2177 | 89.115 | 900 | 3 | 3 | Coconut Carbon Black Low Density 7 | Other | 15.2 | 1.18 | 1.11 | 0.10436
0.2177 | 89.115 | 900 | 3 | 3 | Coconut Carbon Black Low Density 7 | Other | 15.4 | 1.2 | 1.11 | 0.10436
0.2177 | 89.115 | 900 | 3 | 3 | Coconut Carbon Black Low Density 7 | Other | 15.4 | 1.21 | 1.11 | 0.10436
0.2177 | 89.115 | 900 | 3 | 3 | Coconut Carbon Black Low Density 7 | Other | 15.9 | 1.29 | 1.11 | 0.10436
0.2177 | 89.115 | 900 | 3 | 3 | Coconut Carbon Black Low Density 7 | Other | 16.3 | 1.3 | 1.11 | 0.10436
0.2177 | 89.115 | 900 | 3 | 3 | Coconut Carbon Black Low Density 7 | Other | 16.7 | 1.35 | 1.11 | 0.10436
0.2177 | 89.115 | 900 | 3 | 3 | Coconut Carbon Black Low Density 7 | Other | 16.8 | 1.34 | 1.11 | 0.10436
0.2177 | 89.115 | 900 | 3 | 3 | Coconut Carbon Black Low Density 7 | Other | 17.2 | 1.46 | 1.11 | 0.10436
0.2177 | 89.115 | 900 | 3 | 3 | Coconut Carbon Black Low Density 7 | Other | 17.3 | 1.47 | 1.11 | 0.10436
0.2177 | 89.115 | 900 | 3 | 3 | Coconut Carbon Black Low Density 7 | Other | 17.7 | 1.53 | 1.11 | 0.10436
0.2177 | 89.115 | 900 | 3 | 3 | Coconut Carbon Black Low Density 7 | Other | 17.8 | 1.55 | 1.11 | 0.10436
0.2177 | 89.115 | 900 | 3 | 3 | Coconut Carbon Black Low Density 7 | Other | 18.2 | 1.62 | 1.11 | 0.10436
0.2177 | 89.115 | 900 | 3 | 3 | Coconut Carbon Black Low Density 7 | Other | 18.3 | 1.63 | 1.11 | 0.10436
0.2177 | 89.115 | 900 | 3 | 3 | Coconut Carbon Black Low Density 7 | Other | 18.6 | 1.65 | 1.11 | 0.10436
0.2177 | 89.115 | 900 | 3 | 3 | Coconut Carbon Black Low Density 7 | Other | 19.2 | 1.64 | 1.11 | 0.10436
0.2177 | 89.115 | 900 | 3 | 3 | Coconut Carbon Black Low Density 7 | Other | 21 | 1.63 | 1.11 | 0.10436
0.2177 | 89.115 | 900 | 3 | 3 | Coconut Carbon Black Low Density 7 | Other | 21 | 1.65 | 1.11 | 0.10436
0.2177 | 89.115 | 900 | 3 | 3 | Coconut Carbon Black Low Density 7 | Other | 21.2 | 1.71 | 1.11 | 0.10436
0.2177 | 89.115 | 900 | 3 | 3 | Coconut Carbon Black Low Density 7 | Other | 21.4 | 1.73 | 1.11 | 0.10436
0.2177 | 89.115 | 900 | 3 | 3 | Coconut Carbon Black Low Density 7 | Other | 21.4 | 1.73 | 1.11 | 0.10436
0.2177 | 89.115 | 900 | 3 | 3 | Coconut Carbon Black Low Density 7 | Other | 21.9 | 1.72 | 1.11 | 0.10436
0.2177 | 89.115 | 900 | 3 | 3 | Coconut Carbon Black Low Density 7 | Other | 22 | 1.73 | 1.11 | 0.10436
0.2177 | 89.115 | 900 | 3 | 3 | Coconut Carbon Black Low Density 7 | Other | 22 | 1.72 | 1.11 | 0.10436
0.2177 | 89.115 | 900 | 3 | 3 | Coconut Carbon Black Low Density 7 | Other | 22.4 | 1.63 | 1.11 | 0.10436
0.2177 | 89.115 | 900 | 3 | 3 | Coconut Carbon Black Low Density 7 | Other | 22.7 | 1.69 | 1.11 | 0.10436
0.2177 | 89.115 | 900 | 3 | 3 | Coconut Carbon Black Low Density 7 | Other | 22.9 | 1.7 | 1.11 | 0.10436
0.2177 | 89.115 | 900 | 3 | 3 | Coconut Carbon Black Low Density 7 | Other | 22.9 | 1.7 | 1.11 | 0.10436
0.2177 | 89.115 | 900 | 3 | 3 | Coconut Carbon Black Low Density 7 | Other | 23.1 | 1.75 | 1.11 | 0.10436
0.2177 | 89.115 | 900 | 3 | 3 | Coconut Carbon Black Low Density 7 | Other | 23.1 | 1.76 | 1.11 | 0.10436
0.2177 | 89.115 | 900 | 3 | 3 | Coconut Carbon Black Low Density 7 | Other | 23.6 | 1.59 | 1.11 | 0.10436
0.2177 | 89.115 | 900 | 3 | 3 | Coconut Carbon Black Low Density 7 | Other | 23.7 | 1.61 | 1.11 | 0.10436
0.2177 | 89.115 | 900 | 3 | 3 | Coconut Carbon Black Low Density 7 | Other | 24.3 | 1.81 | 1.11 | 0.10436
0.2177 | 89.115 | 900 | 3 | 3 | Coconut Carbon Black Low Density 7 | Other | 24.6 | 1.79 | 1.11 | 0.10436
0.2177 | 89.115 | 900 | 3 | 3 | Coconut Carbon Black Low Density 7 | Other | 24.6 | 1.77 | 1.11 | 0.10436
0.2177 | 89.115 | 900 | 3 | 3 | Coconut Carbon Black Low Density 7 | Other | 24.8 | 1.82 | 1.11 | 0.10436
0.2177 | 89.115 | 900 | 3 | 3 | Coconut Carbon Black Low Density 7 | Other | 25.4 | 1.88 | 1.11 | 0.10436
0.2177 | 89.115 | 900 | 3 | 3 | Coconut Carbon Black Low Density 7 | Other | 26.2 | 1.87 | 1.11 | 0.10436
0.2177 | 89.115 | 900 | 3 | 3 | Coconut Carbon Black Low Density 7 | Other | 26.6 | 1.96 | 1.11 | 0.10436
0.2177 | 89.115 | 900 | 3 | 3 | Coconut Carbon Black Low Density 7 | Other | 26.6 | 1.95 | 1.11 | 0.10436
0.2177 | 89.115 | 900 | 3 | 3 | Coconut Carbon Black Low Density 7 | Other | 26.7 | 1.96 | 1.11 | 0.10436
0.2177 | 89.115 | 900 | 3 | 3 | Coconut Carbon Black Low Density 7 | Other | 26.8 | 1.92 | 1.11 | 0.10436
0.2177 | 89.115 | 900 | 3 | 3 | Coconut Carbon Black Low Density 7 | Other | 26.8 | 1.95 | 1.11 | 0.10436
0.2177 | 89.115 | 900 | 3 | 3 | Coconut Carbon Black Low Density 7 | Other | 27 | 2 | 1.11 | 0.10436
0.2177 | 89.115 | 900 | 3 | 3 | Coconut Carbon Black Low Density 7 | Other | 27.2 | 1.93 | 1.11 | 0.10436
0.2177 | 89.115 | 900 | 3 | 3 | Coconut Carbon Black Low Density 7 | Other | 27.3 | 1.96 | 1.11 | 0.10436
0.2177 | 89.115 | 900 | 3 | 3 | Coconut Carbon Black Low Density 7 | Other | 27.5 | 1.95 | 1.11 | 0.10436
0.2177 | 89.115 | 900 | 3 | 3 | Coconut Carbon Black Low Density 7 | Other | 27.6 | 1.92 | 1.11 | 0.10436
0.2177 | 89.115 | 900 | 3 | 3 | Coconut Carbon Black Low Density 7 | Other | 28.5 | 1.87 | 1.11 | 0.10436
0.2177 | 89.115 | 900 | 3 | 3 | Coconut Carbon Black Low Density 7 | Other | 28.8 | 1.84 | 1.11 | 0.10436
0.2177 | 89.115 | 900 | 3 | 3 | Coconut Carbon Black Low Density 7 | Other | 28.9 | 1.85 | 1.11 | 0.10436
0.2177 | 89.115 | 900 | 3 | 3 | Coconut Carbon Black Low Density 7 | Other | 29.1 | 1.92 | 1.11 | 0.10436
0.2177 | 89.115 | 900 | 3 | 3 | Coconut Carbon Black Low Density 7 | Other | 29.9 | 1.97 | 1.11 | 0.10436
0.2177 | 89.115 | 900 | 3 | 3 | Coconut Carbon Black Low Density 7 | Other | 30.2 | 2.03 | 1.11 | 0.10436
0.2177 | 89.115 | 900 | 3 | 3 | Coconut Carbon Black Low Density 7 | Other | 30.6 | 2.07 | 1.11 | 0.10436
0.2177 | 89.115 | 900 | 3 | 3 | Coconut Carbon Black Low Density 7 | Other | 31.2 | 2.15 | 1.11 | 0.10436
0.2177 | 89.115 | 900 | 3 | 3 | Coconut Carbon Black Low Density 7 | Other | 31.8 | 2.1 | 1.11 | 0.10436
0.2177 | 89.115 | 900 | 3 | 3 | Coconut Carbon Black Low Density 7 | Other | 32.1 | 2.18 | 1.11 | 0.10436
0.2177 | 89.115 | 900 | 3 | 3 | Coconut Carbon Black Low Density 7 | Other | 32.4 | 2.27 | 1.11 | 0.10436
0.2177 | 89.115 | 900 | 3 | 3 | Coconut Carbon Black Low Density 7 | Other | 33.3 | 2.53 | 1.11 | 0.10436
0.2177 | 89.115 | 900 | 3 | 3 | Coconut Carbon Black Low Density 7 | Other | 33.4 | 2.59 | 1.11 | 0.10436
0.2177 | 89.115 | 900 | 3 | 3 | Coconut Carbon Black Low Density 7 | Other | 33.8 | 2.48 | 1.11 | 0.10436
0.2177 | 89.115 | 900 | 3 | 3 | Coconut Carbon Black Low Density 7 | Other | 34.1 | 2.49 | 1.11 | 0.10436
0.2177 | 89.115 | 900 | 3 | 3 | Coconut Carbon Black Low Density 7 | Other | 34.4 | 2.5 | 1.11 | 0.10436
0.2177 | 89.115 | 900 | 3 | 3 | Coconut Carbon Black Low Density 7 | Other | 35.1 | 2.29 | 1.11 | 0.10436
0.2177 | 89.115 | 900 | 3 | 3 | Coconut Carbon Black Low Density 7 | Other | 35.4 | 2.23 | 1.11 | 0.10436
0.2177 | 89.115 | 900 | 3 | 3 | Coconut Carbon Black Low Density 7 | Other | 35.7 | 2.29 | 1.11 | 0.10436
0.2177 | 89.115 | 900 | 3 | 3 | Coconut Carbon Black Low Density 7 | Other | 35.8 | 2.25 | 1.11 | 0.10436
0.2177 | 89.115 | 900 | 3 | 3 | Coconut Carbon Black Low Density 7 | Other | 36.5 | 2.23 | 1.11 | 0.10436
0.2177 | 89.115 | 900 | 3 | 3 | Coconut Carbon Black Low Density 7 | Other | 36.8 | 2.28 | 1.11 | 0.10436
0.2177 | 89.115 | 900 | 3 | 3 | Coconut Carbon Black Low Density 7 | Other | 37 | 2.32 | 1.11 | 0.10436
0.2177 | 89.115 | 900 | 3 | 3 | Coconut Carbon Black Low Density 7 | Other | 37.1 | 2.38 | 1.11 | 0.10436
0.2177 | 89.115 | 900 | 3 | 3 | Coconut Carbon Black Low Density 7 | Other | 37.5 | 2.39 | 1.11 | 0.10436
0.2177 | 89.115 | 900 | 3 | 3 | Coconut Carbon Black Low Density 7 | Other | 37.6 | 2.35 | 1.11 | 0.10436
0.2177 | 89.115 | 900 | 3 | 3 | Coconut Carbon Black Low Density 7 | Other | 38.8 | 2.32 | 1.11 | 0.10436
0.2177 | 89.115 | 900 | 3 | 3 | Coconut Carbon Black Low Density 7 | Other | 38.9 | 2.34 | 1.11 | 0.10436
0.2177 | 89.115 | 900 | 3 | 3 | Coconut Carbon Black Low Density 7 | Other | 38.9 | 2.34 | 1.11 | 0.10436
0.2177 | 89.115 | 900 | 3 | 3 | Coconut Carbon Black Low Density 7 | Other | 39.1 | 2.4 | 1.11 | 0.10436
0.2177 | 89.115 | 900 | 3 | 3 | Coconut Carbon Black Low Density 7 | Other | 39.9 | 2.37 | 1.11 | 0.10436
0.2177 | 89.115 | 900 | 3 | 3 | Coconut Carbon Black Low Density 7 | Other | 40 | 2.31 | 1.11 | 0.10436
0.2021 | 89.895 | 900 | 3 | 3 | Coconut Carbon Black Low Density 8 | Other | 0.00229 | 0.009 | 2.15 | 0.7654678
0.2021 | 89.895 | 900 | 3 | 3 | Coconut Carbon Black Low Density 8 | Other | 0.123 | 0.0278 | 2.15 | 0.7654678
0.2021 | 89.895 | 900 | 3 | 3 | Coconut Carbon Black Low Density 8 | Other | 0.202 | 0.0438 | 2.15 | 0.7654678
0.2021 | 89.895 | 900 | 3 | 3 | Coconut Carbon Black Low Density 8 | Other | 1.12 | 0.542 | 2.15 | 0.7654678
0.2021 | 89.895 | 900 | 3 | 3 | Coconut Carbon Black Low Density 8 | Other | 1.16 | 0.575 | 2.15 | 0.7654678
0.2021 | 89.895 | 900 | 3 | 3 | Coconut Carbon Black Low Density 8 | Other | 1.2 | 0.608 | 2.15 | 0.7654678
0.2021 | 89.895 | 900 | 3 | 3 | Coconut Carbon Black Low Density 8 | Other | 1.92 | 1.34 | 2.15 | 0.7654678
0.2021 | 89.895 | 900 | 3 | 3 | Coconut Carbon Black Low Density 8 | Other | 2.24 | 1.71 | 2.15 | 0.7654678
0.2021 | 89.895 | 900 | 3 | 3 | Coconut Carbon Black Low Density 8 | Other | 2.6 | 2.15 | 2.15 | 0.7654678
0.2021 | 89.895 | 900 | 3 | 3 | Coconut Carbon Black Low Density 8 | Other | 3.24 | 0.331 | 2.15 | 0.7654678
0.2021 | 89.895 | 900 | 3 | 3 | Coconut Carbon Black Low Density 8 | Other | 3.28 | 0.349 | 2.15 | 0.7654678
0.2021 | 89.895 | 900 | 3 | 3 | Coconut Carbon Black Low Density 8 | Other | 3.88 | 0.371 | 2.15 | 0.7654678
0.2021 | 89.895 | 900 | 3 | 3 | Coconut Carbon Black Low Density 8 | Other | 3.92 | 0.27 | 2.15 | 0.7654678
0.2021 | 89.895 | 900 | 3 | 3 | Coconut Carbon Black Low Density 8 | Other | 4.12 | 0.0832 | 2.15 | 0.7654678
0.2021 | 89.895 | 900 | 3 | 3 | Coconut Carbon Black Low Density 8 | Other | 4.36 | 0.146 | 2.15 | 0.7654678
0.2021 | 89.895 | 900 | 3 | 3 | Coconut Carbon Black Low Density 8 | Other | 4.4 | 0.158 | 2.15 | 0.7654678
0.2021 | 89.895 | 900 | 3 | 3 | Coconut Carbon Black Low Density 8 | Other | 4.64 | 0.228 | 2.15 | 0.7654678
0.2021 | 89.895 | 900 | 3 | 3 | Coconut Carbon Black Low Density 8 | Other | 4.84 | 0.246 | 2.15 | 0.7654678
0.2021 | 89.895 | 900 | 3 | 3 | Coconut Carbon Black Low Density 8 | Other | 5.08 | 0.281 | 2.15 | 0.7654678
0.2021 | 89.895 | 900 | 3 | 3 | Coconut Carbon Black Low Density 8 | Other | 6.04 | 0.201 | 2.15 | 0.7654678
0.2021 | 89.895 | 900 | 3 | 3 | Coconut Carbon Black Low Density 8 | Other | 6.32 | 0.229 | 2.15 | 0.7654678
0.2021 | 89.895 | 900 | 3 | 3 | Coconut Carbon Black Low Density 8 | Other | 6.4 | 0.233 | 2.15 | 0.7654678
0.2021 | 89.895 | 900 | 3 | 3 | Coconut Carbon Black Low Density 8 | Other | 6.6 | 0.248 | 2.15 | 0.7654678
0.2021 | 89.895 | 900 | 3 | 3 | Coconut Carbon Black Low Density 8 | Other | 6.72 | 0.257 | 2.15 | 0.7654678
0.2021 | 89.895 | 900 | 3 | 3 | Coconut Carbon Black Low Density 8 | Other | 6.92 | 0.241 | 2.15 | 0.7654678
0.2021 | 89.895 | 900 | 3 | 3 | Coconut Carbon Black Low Density 8 | Other | 7.24 | 0.298 | 2.15 | 0.7654678
0.2021 | 89.895 | 900 | 3 | 3 | Coconut Carbon Black Low Density 8 | Other | 7.52 | 0.317 | 2.15 | 0.7654678
0.2021 | 89.895 | 900 | 3 | 3 | Coconut Carbon Black Low Density 8 | Other | 7.6 | 0.333 | 2.15 | 0.7654678
0.2021 | 89.895 | 900 | 3 | 3 | Coconut Carbon Black Low Density 8 | Other | 7.8 | 0.345 | 2.15 | 0.7654678
0.2021 | 89.895 | 900 | 3 | 3 | Coconut Carbon Black Low Density 8 | Other | 8.24 | 0.386 | 2.15 | 0.7654678
0.2021 | 89.895 | 900 | 3 | 3 | Coconut Carbon Black Low Density 8 | Other | 8.28 | 0.394 | 2.15 | 0.7654678
0.2021 | 89.895 | 900 | 3 | 3 | Coconut Carbon Black Low Density 8 | Other | 8.36 | 0.393 | 2.15 | 0.7654678
0.2021 | 89.895 | 900 | 3 | 3 | Coconut Carbon Black Low Density 8 | Other | 8.56 | 0.427 | 2.15 | 0.7654678
0.2021 | 89.895 | 900 | 3 | 3 | Coconut Carbon Black Low Density 8 | Other | 8.88 | 0.474 | 2.15 | 0.7654678
0.2021 | 89.895 | 900 | 3 | 3 | Coconut Carbon Black Low Density 8 | Other | 9.2 | 0.529 | 2.15 | 0.7654678
0.2021 | 89.895 | 900 | 3 | 3 | Coconut Carbon Black Low Density 8 | Other | 9.28 | 0.542 | 2.15 | 0.7654678
0.2021 | 89.895 | 900 | 3 | 3 | Coconut Carbon Black Low Density 8 | Other | 9.52 | 0.575 | 2.15 | 0.7654678
0.2021 | 89.895 | 900 | 3 | 3 | Coconut Carbon Black Low Density 8 | Other | 10.8 | 0.736 | 2.15 | 0.7654678
0.2021 | 89.895 | 900 | 3 | 3 | Coconut Carbon Black Low Density 8 | Other | 11 | 0.781 | 2.15 | 0.7654678
0.2021 | 89.895 | 900 | 3 | 3 | Coconut Carbon Black Low Density 8 | Other | 11.1 | 0.799 | 2.15 | 0.7654678
0.2021 | 89.895 | 900 | 3 | 3 | Coconut Carbon Black Low Density 8 | Other | 11.3 | 0.825 | 2.15 | 0.7654678
0.2021 | 89.895 | 900 | 3 | 3 | Coconut Carbon Black Low Density 8 | Other | 11.4 | 0.865 | 2.15 | 0.7654678
0.2021 | 89.895 | 900 | 3 | 3 | Coconut Carbon Black Low Density 8 | Other | 11.8 | 0.921 | 2.15 | 0.7654678
0.2021 | 89.895 | 900 | 3 | 3 | Coconut Carbon Black Low Density 8 | Other | 11.9 | 0.94 | 2.15 | 0.7654678
0.2021 | 89.895 | 900 | 3 | 3 | Coconut Carbon Black Low Density 8 | Other | 12.6 | 1.06 | 2.15 | 0.7654678
0.2021 | 89.895 | 900 | 3 | 3 | Coconut Carbon Black Low Density 8 | Other | 12.9 | 1.05 | 2.15 | 0.7654678
0.2021 | 89.895 | 900 | 3 | 3 | Coconut Carbon Black Low Density 8 | Other | 13.5 | 1.12 | 2.15 | 0.7654678
0.2021 | 89.895 | 900 | 3 | 3 | Coconut Carbon Black Low Density 8 | Other | 14.5 | 1.2 | 2.15 | 0.7654678
0.2021 | 89.895 | 900 | 3 | 3 | Coconut Carbon Black Low Density 8 | Other | 14.6 | 1.21 | 2.15 | 0.7654678
0.2021 | 89.895 | 900 | 3 | 3 | Coconut Carbon Black Low Density 8 | Other | 15.4 | 1.31 | 2.15 | 0.7654678
0.2021 | 89.895 | 900 | 3 | 3 | Coconut Carbon Black Low Density 8 | Other | 15.7 | 1.35 | 2.15 | 0.7654678
0.2021 | 89.895 | 900 | 3 | 3 | Coconut Carbon Black Low Density 8 | Other | 16.2 | 1.35 | 2.15 | 0.7654678
0.2021 | 89.895 | 900 | 3 | 3 | Coconut Carbon Black Low Density 8 | Other | 16.3 | 1.37 | 2.15 | 0.7654678
0.2021 | 89.895 | 900 | 3 | 3 | Coconut Carbon Black Low Density 8 | Other | 16.8 | 1.35 | 2.15 | 0.7654678
0.2021 | 89.895 | 900 | 3 | 3 | Coconut Carbon Black Low Density 8 | Other | 17.1 | 1.35 | 2.15 | 0.7654678
0.2021 | 89.895 | 900 | 3 | 3 | Coconut Carbon Black Low Density 8 | Other | 17.4 | 1.38 | 2.15 | 0.7654678
0.2021 | 89.895 | 900 | 3 | 3 | Coconut Carbon Black Low Density 8 | Other | 17.8 | 1.41 | 2.15 | 0.7654678
0.2021 | 89.895 | 900 | 3 | 3 | Coconut Carbon Black Low Density 8 | Other | 18.2 | 1.42 | 2.15 | 0.7654678
0.2021 | 89.895 | 900 | 3 | 3 | Coconut Carbon Black Low Density 8 | Other | 18.6 | 1.4 | 2.15 | 0.7654678
0.2021 | 89.895 | 900 | 3 | 3 | Coconut Carbon Black Low Density 8 | Other | 18.7 | 1.39 | 2.15 | 0.7654678
0.2021 | 89.895 | 900 | 3 | 3 | Coconut Carbon Black Low Density 8 | Other | 18.9 | 1.39 | 2.15 | 0.7654678
0.2021 | 89.895 | 900 | 3 | 3 | Coconut Carbon Black Low Density 8 | Other | 20.2 | 1.52 | 2.15 | 0.7654678
0.2021 | 89.895 | 900 | 3 | 3 | Coconut Carbon Black Low Density 8 | Other | 21.4 | 1.66 | 2.15 | 0.7654678
0.2021 | 89.895 | 900 | 3 | 3 | Coconut Carbon Black Low Density 8 | Other | 21.8 | 1.59 | 2.15 | 0.7654678
0.2021 | 89.895 | 900 | 3 | 3 | Coconut Carbon Black Low Density 8 | Other | 22 | 1.59 | 2.15 | 0.7654678
0.2021 | 89.895 | 900 | 3 | 3 | Coconut Carbon Black Low Density 8 | Other | 23.8 | 1.66 | 2.15 | 0.7654678
0.2021 | 89.895 | 900 | 3 | 3 | Coconut Carbon Black Low Density 8 | Other | 24.6 | 1.85 | 2.15 | 0.7654678
0.2021 | 89.895 | 900 | 3 | 3 | Coconut Carbon Black Low Density 8 | Other | 24.8 | 1.82 | 2.15 | 0.7654678
0.2021 | 89.895 | 900 | 3 | 3 | Coconut Carbon Black Low Density 8 | Other | 25.1 | 1.92 | 2.15 | 0.7654678
0.2021 | 89.895 | 900 | 3 | 3 | Coconut Carbon Black Low Density 8 | Other | 25.2 | 1.97 | 2.15 | 0.7654678
0.2021 | 89.895 | 900 | 3 | 3 | Coconut Carbon Black Low Density 8 | Other | 25.6 | 1.82 | 2.15 | 0.7654678
0.2021 | 89.895 | 900 | 3 | 3 | Coconut Carbon Black Low Density 8 | Other | 25.7 | 1.82 | 2.15 | 0.7654678
0.2021 | 89.895 | 900 | 3 | 3 | Coconut Carbon Black Low Density 8 | Other | 25.8 | 1.73 | 2.15 | 0.7654678
0.2021 | 89.895 | 900 | 3 | 3 | Coconut Carbon Black Low Density 8 | Other | 25.9 | 1.67 | 2.15 | 0.7654678
0.2021 | 89.895 | 900 | 3 | 3 | Coconut Carbon Black Low Density 8 | Other | 26 | 1.69 | 2.15 | 0.7654678
0.2021 | 89.895 | 900 | 3 | 3 | Coconut Carbon Black Low Density 8 | Other | 26.7 | 1.81 | 2.15 | 0.7654678
0.2021 | 89.895 | 900 | 3 | 3 | Coconut Carbon Black Low Density 8 | Other | 27.2 | 1.95 | 2.15 | 0.7654678
0.2021 | 89.895 | 900 | 3 | 3 | Coconut Carbon Black Low Density 8 | Other | 27.2 | 1.95 | 2.15 | 0.7654678
0.2021 | 89.895 | 900 | 3 | 3 | Coconut Carbon Black Low Density 8 | Other | 27.4 | 1.95 | 2.15 | 0.7654678
0.2021 | 89.895 | 900 | 3 | 3 | Coconut Carbon Black Low Density 8 | Other | 27.8 | 1.88 | 2.15 | 0.7654678
0.2021 | 89.895 | 900 | 3 | 3 | Coconut Carbon Black Low Density 8 | Other | 28.3 | 1.79 | 2.15 | 0.7654678
0.2021 | 89.895 | 900 | 3 | 3 | Coconut Carbon Black Low Density 8 | Other | 28.8 | 1.84 | 2.15 | 0.7654678
0.2021 | 89.895 | 900 | 3 | 3 | Coconut Carbon Black Low Density 8 | Other | 29.6 | 1.82 | 2.15 | 0.7654678
0.2021 | 89.895 | 900 | 3 | 3 | Coconut Carbon Black Low Density 8 | Other | 29.7 | 1.85 | 2.15 | 0.7654678
0.2021 | 89.895 | 900 | 3 | 3 | Coconut Carbon Black Low Density 8 | Other | 30.4 | 1.92 | 2.15 | 0.7654678
0.2021 | 89.895 | 900 | 3 | 3 | Coconut Carbon Black Low Density 8 | Other | 30.5 | 1.94 | 2.15 | 0.7654678
0.2021 | 89.895 | 900 | 3 | 3 | Coconut Carbon Black Low Density 8 | Other | 30.5 | 1.94 | 2.15 | 0.7654678
0.2021 | 89.895 | 900 | 3 | 3 | Coconut Carbon Black Low Density 8 | Other | 31.1 | 2.03 | 2.15 | 0.7654678
0.2021 | 89.895 | 900 | 3 | 3 | Coconut Carbon Black Low Density 8 | Other | 31.6 | 1.96 | 2.15 | 0.7654678
0.2021 | 89.895 | 900 | 3 | 3 | Coconut Carbon Black Low Density 8 | Other | 31.9 | 2.05 | 2.15 | 0.7654678
0.2021 | 89.895 | 900 | 3 | 3 | Coconut Carbon Black Low Density 8 | Other | 32.1 | 2.14 | 2.15 | 0.7654678
0.2021 | 89.895 | 900 | 3 | 3 | Coconut Carbon Black Low Density 8 | Other | 32.4 | 2.05 | 2.15 | 0.7654678
0.2021 | 89.895 | 900 | 3 | 3 | Coconut Carbon Black Low Density 8 | Other | 32.5 | 2 | 2.15 | 0.7654678
0.2021 | 89.895 | 900 | 3 | 3 | Coconut Carbon Black Low Density 8 | Other | 32.6 | 1.98 | 2.15 | 0.7654678
0.2021 | 89.895 | 900 | 3 | 3 | Coconut Carbon Black Low Density 8 | Other | 32.8 | 1.98 | 2.15 | 0.7654678
0.2021 | 89.895 | 900 | 3 | 3 | Coconut Carbon Black Low Density 8 | Other | 32.8 | 1.98 | 2.15 | 0.7654678
0.2021 | 89.895 | 900 | 3 | 3 | Coconut Carbon Black Low Density 8 | Other | 33.5 | 1.88 | 2.15 | 0.7654678
0.2021 | 89.895 | 900 | 3 | 3 | Coconut Carbon Black Low Density 8 | Other | 33.7 | 1.89 | 2.15 | 0.7654678
0.2021 | 89.895 | 900 | 3 | 3 | Coconut Carbon Black Low Density 8 | Other | 34.5 | 1.84 | 2.15 | 0.7654678
0.2021 | 89.895 | 900 | 3 | 3 | Coconut Carbon Black Low Density 8 | Other | 34.7 | 1.84 | 2.15 | 0.7654678
0.2021 | 89.895 | 900 | 3 | 3 | Coconut Carbon Black Low Density 8 | Other | 34.8 | 1.84 | 2.15 | 0.7654678
0.2021 | 89.895 | 900 | 3 | 3 | Coconut Carbon Black Low Density 8 | Other | 34.8 | 1.88 | 2.15 | 0.7654678
0.2021 | 89.895 | 900 | 3 | 3 | Coconut Carbon Black Low Density 8 | Other | 35.6 | 1.95 | 2.15 | 0.7654678
0.2021 | 89.895 | 900 | 3 | 3 | Coconut Carbon Black Low Density 8 | Other | 35.7 | 1.94 | 2.15 | 0.7654678
0.2021 | 89.895 | 900 | 3 | 3 | Coconut Carbon Black Low Density 8 | Other | 35.9 | 1.98 | 2.15 | 0.7654678
0.2021 | 89.895 | 900 | 3 | 3 | Coconut Carbon Black Low Density 8 | Other | 36.2 | 2.05 | 2.15 | 0.7654678
0.2021 | 89.895 | 900 | 3 | 3 | Coconut Carbon Black Low Density 8 | Other | 36.4 | 1.98 | 2.15 | 0.7654678
0.2021 | 89.895 | 900 | 3 | 3 | Coconut Carbon Black Low Density 8 | Other | 36.5 | 2.03 | 2.15 | 0.7654678
0.2021 | 89.895 | 900 | 3 | 3 | Coconut Carbon Black Low Density 8 | Other | 36.6 | 2.05 | 2.15 | 0.7654678
0.2021 | 89.895 | 900 | 3 | 3 | Coconut Carbon Black Low Density 8 | Other | 36.8 | 2.08 | 2.15 | 0.7654678
0.2021 | 89.895 | 900 | 3 | 3 | Coconut Carbon Black Low Density 8 | Other | 36.8 | 2.03 | 2.15 | 0.7654678
0.2021 | 89.895 | 900 | 3 | 3 | Coconut Carbon Black Low Density 8 | Other | 37.5 | 2.06 | 2.15 | 0.7654678
0.2021 | 89.895 | 900 | 3 | 3 | Coconut Carbon Black Low Density 8 | Other | 37.6 | 2.08 | 2.15 | 0.7654678
0.2021 | 89.895 | 900 | 3 | 3 | Coconut Carbon Black Low Density 8 | Other | 37.8 | 2.01 | 2.15 | 0.7654678
0.2021 | 89.895 | 900 | 3 | 3 | Coconut Carbon Black Low Density 8 | Other | 38 | 2.03 | 2.15 | 0.7654678
0.2021 | 89.895 | 900 | 3 | 3 | Coconut Carbon Black Low Density 8 | Other | 38.6 | 2.02 | 2.15 | 0.7654678
0.2021 | 89.895 | 900 | 3 | 3 | Coconut Carbon Black Low Density 8 | Other | 38.8 | 1.99 | 2.15 | 0.7654678
0.2021 | 89.895 | 900 | 3 | 3 | Coconut Carbon Black Low Density 8 | Other | 38.8 | 2 | 2.15 | 0.7654678
0.2021 | 89.895 | 900 | 3 | 3 | Coconut Carbon Black Low Density 8 | Other | 39.1 | 1.95 | 2.15 | 0.7654678
0.2021 | 89.895 | 900 | 3 | 3 | Coconut Carbon Black Low Density 8 | Other | 39.2 | 1.89 | 2.15 | 0.7654678
0.2021 | 89.895 | 900 | 3 | 3 | Coconut Carbon Black Low Density 8 | Other | 39.3 | 1.87 | 2.15 | 0.7654678
0.2021 | 89.895 | 900 | 3 | 3 | Coconut Carbon Black Low Density 8 | Other | 40 | 1.87 | 2.15 | 0.7654678
0.2258 | 88.71 | 900 | 3 | 3 | Coconut Carbon Black Low Density 9 | Other | 0.00151 | 0.0118 | 3.22 | 1.169381
0.2258 | 88.71 | 900 | 3 | 3 | Coconut Carbon Black Low Density 9 | Other | 0.682 | 0.333 | 3.22 | 1.169381
0.2258 | 88.71 | 900 | 3 | 3 | Coconut Carbon Black Low Density 9 | Other | 0.922 | 0.542 | 3.22 | 1.169381
0.2258 | 88.71 | 900 | 3 | 3 | Coconut Carbon Black Low Density 9 | Other | 1.32 | 0.968 | 3.22 | 1.169381
0.2258 | 88.71 | 900 | 3 | 3 | Coconut Carbon Black Low Density 9 | Other | 1.48 | 1.17 | 3.22 | 1.169381
0.2258 | 88.71 | 900 | 3 | 3 | Coconut Carbon Black Low Density 9 | Other | 1.76 | 1.55 | 3.22 | 1.169381
0.2258 | 88.71 | 900 | 3 | 3 | Coconut Carbon Black Low Density 9 | Other | 1.8 | 1.61 | 3.22 | 1.169381
0.2258 | 88.71 | 900 | 3 | 3 | Coconut Carbon Black Low Density 9 | Other | 2 | 1.9 | 3.22 | 1.169381
0.2258 | 88.71 | 900 | 3 | 3 | Coconut Carbon Black Low Density 9 | Other | 2.24 | 2.25 | 3.22 | 1.169381
0.2258 | 88.71 | 900 | 3 | 3 | Coconut Carbon Black Low Density 9 | Other | 2.76 | 3.05 | 3.22 | 1.169381
0.2258 | 88.71 | 900 | 3 | 3 | Coconut Carbon Black Low Density 9 | Other | 3 | 0.000461 | 3.22 | 1.169381
0.2258 | 88.71 | 900 | 3 | 3 | Coconut Carbon Black Low Density 9 | Other | 3.68 | -0.000105 | 3.22 | 1.169381
0.2258 | 88.71 | 900 | 3 | 3 | Coconut Carbon Black Low Density 9 | Other | 4.76 | 0.000171 | 3.22 | 1.169381
0.2258 | 88.71 | 900 | 3 | 3 | Coconut Carbon Black Low Density 9 | Other | 5.48 | 0.0248 | 3.22 | 1.169381
0.2258 | 88.71 | 900 | 3 | 3 | Coconut Carbon Black Low Density 9 | Other | 5.96 | 0.0997 | 3.22 | 1.169381
0.2258 | 88.71 | 900 | 3 | 3 | Coconut Carbon Black Low Density 9 | Other | 6.24 | 0.135 | 3.22 | 1.169381
0.2258 | 88.71 | 900 | 3 | 3 | Coconut Carbon Black Low Density 9 | Other | 6.52 | 0.159 | 3.22 | 1.169381
0.2258 | 88.71 | 900 | 3 | 3 | Coconut Carbon Black Low Density 9 | Other | 6.92 | 0.203 | 3.22 | 1.169381
0.2258 | 88.71 | 900 | 3 | 3 | Coconut Carbon Black Low Density 9 | Other | 7.32 | 0.251 | 3.22 | 1.169381
0.2258 | 88.71 | 900 | 3 | 3 | Coconut Carbon Black Low Density 9 | Other | 7.84 | 0.308 | 3.22 | 1.169381
0.2258 | 88.71 | 900 | 3 | 3 | Coconut Carbon Black Low Density 9 | Other | 7.88 | 0.318 | 3.22 | 1.169381
0.2258 | 88.71 | 900 | 3 | 3 | Coconut Carbon Black Low Density 9 | Other | 7.92 | 0.326 | 3.22 | 1.169381
0.2258 | 88.71 | 900 | 3 | 3 | Coconut Carbon Black Low Density 9 | Other | 8 | 0.329 | 3.22 | 1.169381
0.2258 | 88.71 | 900 | 3 | 3 | Coconut Carbon Black Low Density 9 | Other | 8.44 | 0.4 | 3.22 | 1.169381
0.2258 | 88.71 | 900 | 3 | 3 | Coconut Carbon Black Low Density 9 | Other | 8.88 | 0.449 | 3.22 | 1.169381
0.2258 | 88.71 | 900 | 3 | 3 | Coconut Carbon Black Low Density 9 | Other | 9.28 | 0.492 | 3.22 | 1.169381
0.2258 | 88.71 | 900 | 3 | 3 | Coconut Carbon Black Low Density 9 | Other | 9.76 | 0.544 | 3.22 | 1.169381
0.2258 | 88.71 | 900 | 3 | 3 | Coconut Carbon Black Low Density 9 | Other | 10.7 | 0.712 | 3.22 | 1.169381
0.2258 | 88.71 | 900 | 3 | 3 | Coconut Carbon Black Low Density 9 | Other | 11.2 | 0.776 | 3.22 | 1.169381
0.2258 | 88.71 | 900 | 3 | 3 | Coconut Carbon Black Low Density 9 | Other | 11.3 | 0.77 | 3.22 | 1.169381
0.2258 | 88.71 | 900 | 3 | 3 | Coconut Carbon Black Low Density 9 | Other | 11.6 | 0.837 | 3.22 | 1.169381
0.2258 | 88.71 | 900 | 3 | 3 | Coconut Carbon Black Low Density 9 | Other | 11.7 | 0.845 | 3.22 | 1.169381
0.2258 | 88.71 | 900 | 3 | 3 | Coconut Carbon Black Low Density 9 | Other | 11.7 | 0.838 | 3.22 | 1.169381
0.2258 | 88.71 | 900 | 3 | 3 | Coconut Carbon Black Low Density 9 | Other | 11.8 | 0.833 | 3.22 | 1.169381
0.2258 | 88.71 | 900 | 3 | 3 | Coconut Carbon Black Low Density 9 | Other | 11.8 | 0.835 | 3.22 | 1.169381
0.2258 | 88.71 | 900 | 3 | 3 | Coconut Carbon Black Low Density 9 | Other | 11.9 | 0.856 | 3.22 | 1.169381
0.2258 | 88.71 | 900 | 3 | 3 | Coconut Carbon Black Low Density 9 | Other | 12.6 | 0.965 | 3.22 | 1.169381
0.2258 | 88.71 | 900 | 3 | 3 | Coconut Carbon Black Low Density 9 | Other | 12.6 | 0.956 | 3.22 | 1.169381
0.2258 | 88.71 | 900 | 3 | 3 | Coconut Carbon Black Low Density 9 | Other | 12.8 | 0.948 | 3.22 | 1.169381
0.2258 | 88.71 | 900 | 3 | 3 | Coconut Carbon Black Low Density 9 | Other | 13.2 | 1 | 3.22 | 1.169381
0.2258 | 88.71 | 900 | 3 | 3 | Coconut Carbon Black Low Density 9 | Other | 13.8 | 1.1 | 3.22 | 1.169381
0.2258 | 88.71 | 900 | 3 | 3 | Coconut Carbon Black Low Density 9 | Other | 14 | 1.14 | 3.22 | 1.169381
0.2258 | 88.71 | 900 | 3 | 3 | Coconut Carbon Black Low Density 9 | Other | 14.5 | 1.19 | 3.22 | 1.169381
0.2258 | 88.71 | 900 | 3 | 3 | Coconut Carbon Black Low Density 9 | Other | 14.9 | 1.27 | 3.22 | 1.169381
0.2258 | 88.71 | 900 | 3 | 3 | Coconut Carbon Black Low Density 9 | Other | 15.4 | 1.25 | 3.22 | 1.169381
0.2258 | 88.71 | 900 | 3 | 3 | Coconut Carbon Black Low Density 9 | Other | 16.1 | 1.35 | 3.22 | 1.169381
0.2258 | 88.71 | 900 | 3 | 3 | Coconut Carbon Black Low Density 9 | Other | 16.2 | 1.33 | 3.22 | 1.169381
0.2258 | 88.71 | 900 | 3 | 3 | Coconut Carbon Black Low Density 9 | Other | 16.4 | 1.33 | 3.22 | 1.169381
0.2258 | 88.71 | 900 | 3 | 3 | Coconut Carbon Black Low Density 9 | Other | 16.4 | 1.34 | 3.22 | 1.169381
0.2258 | 88.71 | 900 | 3 | 3 | Coconut Carbon Black Low Density 9 | Other | 17 | 1.34 | 3.22 | 1.169381
0.2258 | 88.71 | 900 | 3 | 3 | Coconut Carbon Black Low Density 9 | Other | 17.2 | 1.39 | 3.22 | 1.169381
0.2258 | 88.71 | 900 | 3 | 3 | Coconut Carbon Black Low Density 9 | Other | 17.6 | 1.4 | 3.22 | 1.169381
0.2258 | 88.71 | 900 | 3 | 3 | Coconut Carbon Black Low Density 9 | Other | 17.9 | 1.43 | 3.22 | 1.169381
0.2258 | 88.71 | 900 | 3 | 3 | Coconut Carbon Black Low Density 9 | Other | 18 | 1.46 | 3.22 | 1.169381
0.2258 | 88.71 | 900 | 3 | 3 | Coconut Carbon Black Low Density 9 | Other | 18.2 | 1.48 | 3.22 | 1.169381
0.2258 | 88.71 | 900 | 3 | 3 | Coconut Carbon Black Low Density 9 | Other | 18.5 | 1.51 | 3.22 | 1.169381
0.2258 | 88.71 | 900 | 3 | 3 | Coconut Carbon Black Low Density 9 | Other | 18.8 | 1.51 | 3.22 | 1.169381
0.2258 | 88.71 | 900 | 3 | 3 | Coconut Carbon Black Low Density 9 | Other | 19.4 | 1.59 | 3.22 | 1.169381
0.2258 | 88.71 | 900 | 3 | 3 | Coconut Carbon Black Low Density 9 | Other | 19.6 | 1.63 | 3.22 | 1.169381
0.2258 | 88.71 | 900 | 3 | 3 | Coconut Carbon Black Low Density 9 | Other | 19.7 | 1.65 | 3.22 | 1.169381
0.2258 | 88.71 | 900 | 3 | 3 | Coconut Carbon Black Low Density 9 | Other | 20.5 | 1.66 | 3.22 | 1.169381
0.2258 | 88.71 | 900 | 3 | 3 | Coconut Carbon Black Low Density 9 | Other | 20.6 | 1.67 | 3.22 | 1.169381
0.2258 | 88.71 | 900 | 3 | 3 | Coconut Carbon Black Low Density 9 | Other | 20.8 | 1.66 | 3.22 | 1.169381
0.2258 | 88.71 | 900 | 3 | 3 | Coconut Carbon Black Low Density 9 | Other | 21.2 | 1.71 | 3.22 | 1.169381
0.2258 | 88.71 | 900 | 3 | 3 | Coconut Carbon Black Low Density 9 | Other | 21.3 | 1.72 | 3.22 | 1.169381
0.2258 | 88.71 | 900 | 3 | 3 | Coconut Carbon Black Low Density 9 | Other | 21.4 | 1.74 | 3.22 | 1.169381
0.2258 | 88.71 | 900 | 3 | 3 | Coconut Carbon Black Low Density 9 | Other | 21.4 | 1.75 | 3.22 | 1.169381
0.2258 | 88.71 | 900 | 3 | 3 | Coconut Carbon Black Low Density 9 | Other | 22.3 | 1.82 | 3.22 | 1.169381
0.2258 | 88.71 | 900 | 3 | 3 | Coconut Carbon Black Low Density 9 | Other | 22.6 | 1.78 | 3.22 | 1.169381
0.2258 | 88.71 | 900 | 3 | 3 | Coconut Carbon Black Low Density 9 | Other | 22.7 | 1.78 | 3.22 | 1.169381
0.2258 | 88.71 | 900 | 3 | 3 | Coconut Carbon Black Low Density 9 | Other | 23.1 | 1.85 | 3.22 | 1.169381
0.2258 | 88.71 | 900 | 3 | 3 | Coconut Carbon Black Low Density 9 | Other | 23.3 | 1.88 | 3.22 | 1.169381
0.2258 | 88.71 | 900 | 3 | 3 | Coconut Carbon Black Low Density 9 | Other | 23.4 | 1.88 | 3.22 | 1.169381
0.2258 | 88.71 | 900 | 3 | 3 | Coconut Carbon Black Low Density 9 | Other | 23.4 | 1.87 | 3.22 | 1.169381
0.2258 | 88.71 | 900 | 3 | 3 | Coconut Carbon Black Low Density 9 | Other | 23.6 | 1.87 | 3.22 | 1.169381
0.2258 | 88.71 | 900 | 3 | 3 | Coconut Carbon Black Low Density 9 | Other | 23.6 | 1.86 | 3.22 | 1.169381
0.2258 | 88.71 | 900 | 3 | 3 | Coconut Carbon Black Low Density 9 | Other | 24.4 | 2.02 | 3.22 | 1.169381
0.2258 | 88.71 | 900 | 3 | 3 | Coconut Carbon Black Low Density 9 | Other | 24.7 | 2.13 | 3.22 | 1.169381
0.2258 | 88.71 | 900 | 3 | 3 | Coconut Carbon Black Low Density 9 | Other | 25.4 | 2.12 | 3.22 | 1.169381
0.2258 | 88.71 | 900 | 3 | 3 | Coconut Carbon Black Low Density 9 | Other | 25.8 | 2.07 | 3.22 | 1.169381
0.2258 | 88.71 | 900 | 3 | 3 | Coconut Carbon Black Low Density 9 | Other | 26 | 2.03 | 3.22 | 1.169381
0.2258 | 88.71 | 900 | 3 | 3 | Coconut Carbon Black Low Density 9 | Other | 26.2 | 2.09 | 3.22 | 1.169381
0.2258 | 88.71 | 900 | 3 | 3 | Coconut Carbon Black Low Density 9 | Other | 26.2 | 2.1 | 3.22 | 1.169381
0.2258 | 88.71 | 900 | 3 | 3 | Coconut Carbon Black Low Density 9 | Other | 26.5 | 2.11 | 3.22 | 1.169381
0.2258 | 88.71 | 900 | 3 | 3 | Coconut Carbon Black Low Density 9 | Other | 26.9 | 2.22 | 3.22 | 1.169381
0.2258 | 88.71 | 900 | 3 | 3 | Coconut Carbon Black Low Density 9 | Other | 27.5 | 2.2 | 3.22 | 1.169381
0.2258 | 88.71 | 900 | 3 | 3 | Coconut Carbon Black Low Density 9 | Other | 27.6 | 2.22 | 3.22 | 1.169381
0.2258 | 88.71 | 900 | 3 | 3 | Coconut Carbon Black Low Density 9 | Other | 27.7 | 2.26 | 3.22 | 1.169381
0.2258 | 88.71 | 900 | 3 | 3 | Coconut Carbon Black Low Density 9 | Other | 28 | 2.25 | 3.22 | 1.169381
0.2258 | 88.71 | 900 | 3 | 3 | Coconut Carbon Black Low Density 9 | Other | 28.1 | 2.27 | 3.22 | 1.169381
0.2258 | 88.71 | 900 | 3 | 3 | Coconut Carbon Black Low Density 9 | Other | 28.9 | 2.22 | 3.22 | 1.169381
0.2258 | 88.71 | 900 | 3 | 3 | Coconut Carbon Black Low Density 9 | Other | 29 | 2.2 | 3.22 | 1.169381
0.2258 | 88.71 | 900 | 3 | 3 | Coconut Carbon Black Low Density 9 | Other | 29.2 | 2.31 | 3.22 | 1.169381
0.2258 | 88.71 | 900 | 3 | 3 | Coconut Carbon Black Low Density 9 | Other | 29.5 | 2.32 | 3.22 | 1.169381
0.2258 | 88.71 | 900 | 3 | 3 | Coconut Carbon Black Low Density 9 | Other | 29.8 | 2.35 | 3.22 | 1.169381
0.2258 | 88.71 | 900 | 3 | 3 | Coconut Carbon Black Low Density 9 | Other | 30 | 2.45 | 3.22 | 1.169381
0.2258 | 88.71 | 900 | 3 | 3 | Coconut Carbon Black Low Density 9 | Other | 31 | 2.51 | 3.22 | 1.169381
0.2258 | 88.71 | 900 | 3 | 3 | Coconut Carbon Black Low Density 9 | Other | 31.9 | 2.4 | 3.22 | 1.169381
0.2258 | 88.71 | 900 | 3 | 3 | Coconut Carbon Black Low Density 9 | Other | 33 | 2.58 | 3.22 | 1.169381
0.2258 | 88.71 | 900 | 3 | 3 | Coconut Carbon Black Low Density 9 | Other | 33.1 | 2.61 | 3.22 | 1.169381
0.2258 | 88.71 | 900 | 3 | 3 | Coconut Carbon Black Low Density 9 | Other | 33.6 | 2.82 | 3.22 | 1.169381
0.2258 | 88.71 | 900 | 3 | 3 | Coconut Carbon Black Low Density 9 | Other | 33.7 | 2.91 | 3.22 | 1.169381
0.2258 | 88.71 | 900 | 3 | 3 | Coconut Carbon Black Low Density 9 | Other | 34.7 | 2.73 | 3.22 | 1.169381
0.2258 | 88.71 | 900 | 3 | 3 | Coconut Carbon Black Low Density 9 | Other | 34.8 | 2.73 | 3.22 | 1.169381
0.2258 | 88.71 | 900 | 3 | 3 | Coconut Carbon Black Low Density 9 | Other | 35 | 2.76 | 3.22 | 1.169381
0.2258 | 88.71 | 900 | 3 | 3 | Coconut Carbon Black Low Density 9 | Other | 35.1 | 2.78 | 3.22 | 1.169381
0.2258 | 88.71 | 900 | 3 | 3 | Coconut Carbon Black Low Density 9 | Other | 35.1 | 2.77 | 3.22 | 1.169381
0.2258 | 88.71 | 900 | 3 | 3 | Coconut Carbon Black Low Density 9 | Other | 35.3 | 2.52 | 3.22 | 1.169381
0.2258 | 88.71 | 900 | 3 | 3 | Coconut Carbon Black Low Density 9 | Other | 35.5 | 2.52 | 3.22 | 1.169381
0.2258 | 88.71 | 900 | 3 | 3 | Coconut Carbon Black Low Density 9 | Other | 35.8 | 2.58 | 3.22 | 1.169381
0.2258 | 88.71 | 900 | 3 | 3 | Coconut Carbon Black Low Density 9 | Other | 36.4 | 2.65 | 3.22 | 1.169381
0.2258 | 88.71 | 900 | 3 | 3 | Coconut Carbon Black Low Density 9 | Other | 36.6 | 2.74 | 3.22 | 1.169381
0.2258 | 88.71 | 900 | 3 | 3 | Coconut Carbon Black Low Density 9 | Other | 37.2 | 2.92 | 3.22 | 1.169381
0.2258 | 88.71 | 900 | 3 | 3 | Coconut Carbon Black Low Density 9 | Other | 37.6 | 3.07 | 3.22 | 1.169381
0.2258 | 88.71 | 900 | 3 | 3 | Coconut Carbon Black Low Density 9 | Other | 37.7 | 2.97 | 3.22 | 1.169381
0.2258 | 88.71 | 900 | 3 | 3 | Coconut Carbon Black Low Density 9 | Other | 38 | 2.86 | 3.22 | 1.169381
0.2258 | 88.71 | 900 | 3 | 3 | Coconut Carbon Black Low Density 9 | Other | 38.2 | 2.84 | 3.22 | 1.169381
0.2258 | 88.71 | 900 | 3 | 3 | Coconut Carbon Black Low Density 9 | Other | 38.6 | 2.89 | 3.22 | 1.169381
0.2258 | 88.71 | 900 | 3 | 3 | Coconut Carbon Black Low Density 9 | Other | 38.8 | 2.76 | 3.22 | 1.169381
0.2258 | 88.71 | 900 | 3 | 3 | Coconut Carbon Black Low Density 9 | Other | 39.2 | 2.74 | 3.22 | 1.169381
0.2258 | 88.71 | 900 | 3 | 3 | Coconut Carbon Black Low Density 9 | Other | 39.6 | 2.67 | 3.22 | 1.169381
0.2258 | 88.71 | 900 | 3 | 3 | Coconut Carbon Black Low Density 9 | Other | 40 | 2.83 | 3.22 | 1.169381
0.4268 | 78.66 | 900 | 3 | 3 | Coconut Carbon Black High Density 1 | Other | 0.00814 | 0.0108 | 3.31 | 1.196948
0.4268 | 78.66 | 900 | 3 | 3 | Coconut Carbon Black High Density 1 | Other | 0.329 | 0.0111 | 3.31 | 1.196948
0.4268 | 78.66 | 900 | 3 | 3 | Coconut Carbon Black High Density 1 | Other | 0.568 | 0.011 | 3.31 | 1.196948
0.4268 | 78.66 | 900 | 3 | 3 | Coconut Carbon Black High Density 1 | Other | 0.688 | 0.0112 | 3.31 | 1.196948
0.4268 | 78.66 | 900 | 3 | 3 | Coconut Carbon Black High Density 1 | Other | 1.05 | 0.0114 | 3.31 | 1.196948
0.4268 | 78.66 | 900 | 3 | 3 | Coconut Carbon Black High Density 1 | Other | 1.09 | 0.0114 | 3.31 | 1.196948
0.4268 | 78.66 | 900 | 3 | 3 | Coconut Carbon Black High Density 1 | Other | 1.25 | 0.0114 | 3.31 | 1.196948
0.4268 | 78.66 | 900 | 3 | 3 | Coconut Carbon Black High Density 1 | Other | 1.41 | 0.0114 | 3.31 | 1.196948
0.4268 | 78.66 | 900 | 3 | 3 | Coconut Carbon Black High Density 1 | Other | 1.49 | 0.0113 | 3.31 | 1.196948
0.4268 | 78.66 | 900 | 3 | 3 | Coconut Carbon Black High Density 1 | Other | 1.53 | 0.0114 | 3.31 | 1.196948
0.4268 | 78.66 | 900 | 3 | 3 | Coconut Carbon Black High Density 1 | Other | 2.53 | 0.0111 | 3.31 | 1.196948
0.4268 | 78.66 | 900 | 3 | 3 | Coconut Carbon Black High Density 1 | Other | 2.57 | 0.011 | 3.31 | 1.196948
0.4268 | 78.66 | 900 | 3 | 3 | Coconut Carbon Black High Density 1 | Other | 2.69 | 0.011 | 3.31 | 1.196948
0.4268 | 78.66 | 900 | 3 | 3 | Coconut Carbon Black High Density 1 | Other | 2.97 | 0.011 | 3.31 | 1.196948
0.4268 | 78.66 | 900 | 3 | 3 | Coconut Carbon Black High Density 1 | Other | 3.17 | 0.011 | 3.31 | 1.196948
0.4268 | 78.66 | 900 | 3 | 3 | Coconut Carbon Black High Density 1 | Other | 3.69 | 0.0111 | 3.31 | 1.196948
0.4268 | 78.66 | 900 | 3 | 3 | Coconut Carbon Black High Density 1 | Other | 3.89 | 0.0109 | 3.31 | 1.196948
0.4268 | 78.66 | 900 | 3 | 3 | Coconut Carbon Black High Density 1 | Other | 4.65 | 0.0111 | 3.31 | 1.196948
0.4268 | 78.66 | 900 | 3 | 3 | Coconut Carbon Black High Density 1 | Other | 5.01 | 0.0109 | 3.31 | 1.196948
0.4268 | 78.66 | 900 | 3 | 3 | Coconut Carbon Black High Density 1 | Other | 5.05 | 0.0111 | 3.31 | 1.196948
0.4268 | 78.66 | 900 | 3 | 3 | Coconut Carbon Black High Density 1 | Other | 6.21 | 0.0108 | 3.31 | 1.196948
0.4268 | 78.66 | 900 | 3 | 3 | Coconut Carbon Black High Density 1 | Other | 6.37 | 0.011 | 3.31 | 1.196948
0.4268 | 78.66 | 900 | 3 | 3 | Coconut Carbon Black High Density 1 | Other | 6.77 | 0.011 | 3.31 | 1.196948
0.4268 | 78.66 | 900 | 3 | 3 | Coconut Carbon Black High Density 1 | Other | 7.45 | 0.0111 | 3.31 | 1.196948
0.4268 | 78.66 | 900 | 3 | 3 | Coconut Carbon Black High Density 1 | Other | 7.65 | 0.011 | 3.31 | 1.196948
0.4268 | 78.66 | 900 | 3 | 3 | Coconut Carbon Black High Density 1 | Other | 7.73 | 0.011 | 3.31 | 1.196948
0.4268 | 78.66 | 900 | 3 | 3 | Coconut Carbon Black High Density 1 | Other | 7.85 | 0.0111 | 3.31 | 1.196948
0.4268 | 78.66 | 900 | 3 | 3 | Coconut Carbon Black High Density 1 | Other | 7.97 | 0.011 | 3.31 | 1.196948
0.4268 | 78.66 | 900 | 3 | 3 | Coconut Carbon Black High Density 1 | Other | 8.09 | 0.0111 | 3.31 | 1.196948
0.4268 | 78.66 | 900 | 3 | 3 | Coconut Carbon Black High Density 1 | Other | 8.17 | 0.011 | 3.31 | 1.196948
0.4268 | 78.66 | 900 | 3 | 3 | Coconut Carbon Black High Density 1 | Other | 8.33 | 0.0111 | 3.31 | 1.196948
0.4268 | 78.66 | 900 | 3 | 3 | Coconut Carbon Black High Density 1 | Other | 8.69 | 0.011 | 3.31 | 1.196948
0.4268 | 78.66 | 900 | 3 | 3 | Coconut Carbon Black High Density 1 | Other | 8.85 | 0.011 | 3.31 | 1.196948
0.4268 | 78.66 | 900 | 3 | 3 | Coconut Carbon Black High Density 1 | Other | 9.05 | 0.011 | 3.31 | 1.196948
0.4268 | 78.66 | 900 | 3 | 3 | Coconut Carbon Black High Density 1 | Other | 9.17 | 0.011 | 3.31 | 1.196948
0.4268 | 78.66 | 900 | 3 | 3 | Coconut Carbon Black High Density 1 | Other | 9.33 | 0.011 | 3.31 | 1.196948
0.4268 | 78.66 | 900 | 3 | 3 | Coconut Carbon Black High Density 1 | Other | 9.37 | 0.011 | 3.31 | 1.196948
0.4268 | 78.66 | 900 | 3 | 3 | Coconut Carbon Black High Density 1 | Other | 10.5 | 0.0111 | 3.31 | 1.196948
0.4268 | 78.66 | 900 | 3 | 3 | Coconut Carbon Black High Density 1 | Other | 10.9 | 0.011 | 3.31 | 1.196948
0.4268 | 78.66 | 900 | 3 | 3 | Coconut Carbon Black High Density 1 | Other | 11.1 | 0.0111 | 3.31 | 1.196948
0.4268 | 78.66 | 900 | 3 | 3 | Coconut Carbon Black High Density 1 | Other | 11.4 | 0.0111 | 3.31 | 1.196948
0.4268 | 78.66 | 900 | 3 | 3 | Coconut Carbon Black High Density 1 | Other | 12.2 | 0.0371 | 3.31 | 1.196948
0.4268 | 78.66 | 900 | 3 | 3 | Coconut Carbon Black High Density 1 | Other | 12.9 | 0.44 | 3.31 | 1.196948
0.4268 | 78.66 | 900 | 3 | 3 | Coconut Carbon Black High Density 1 | Other | 13 | 0.58 | 3.31 | 1.196948
0.4268 | 78.66 | 900 | 3 | 3 | Coconut Carbon Black High Density 1 | Other | 13.5 | 1.07 | 3.31 | 1.196948
0.4268 | 78.66 | 900 | 3 | 3 | Coconut Carbon Black High Density 1 | Other | 13.6 | 1.12 | 3.31 | 1.196948
0.4268 | 78.66 | 900 | 3 | 3 | Coconut Carbon Black High Density 1 | Other | 14.2 | 1.87 | 3.31 | 1.196948
0.4268 | 78.66 | 900 | 3 | 3 | Coconut Carbon Black High Density 1 | Other | 14.5 | 2.34 | 3.31 | 1.196948
0.4268 | 78.66 | 900 | 3 | 3 | Coconut Carbon Black High Density 1 | Other | 14.6 | 2.53 | 3.31 | 1.196948
0.4268 | 78.66 | 900 | 3 | 3 | Coconut Carbon Black High Density 1 | Other | 15.6 | 2.95 | 3.31 | 1.196948
0.4268 | 78.66 | 900 | 3 | 3 | Coconut Carbon Black High Density 1 | Other | 15.8 | 3.16 | 3.31 | 1.196948
0.4268 | 78.66 | 900 | 3 | 3 | Coconut Carbon Black High Density 1 | Other | 15.9 | 3.09 | 3.31 | 1.196948
0.4268 | 78.66 | 900 | 3 | 3 | Coconut Carbon Black High Density 1 | Other | 16.3 | 3.38 | 3.31 | 1.196948
0.4268 | 78.66 | 900 | 3 | 3 | Coconut Carbon Black High Density 1 | Other | 16.8 | 2.27 | 3.31 | 1.196948
0.4268 | 78.66 | 900 | 3 | 3 | Coconut Carbon Black High Density 1 | Other | 17.6 | 0.0109 | 3.31 | 1.196948
0.4268 | 78.66 | 900 | 3 | 3 | Coconut Carbon Black High Density 1 | Other | 19.2 | 0.321 | 3.31 | 1.196948
0.4268 | 78.66 | 900 | 3 | 3 | Coconut Carbon Black High Density 1 | Other | 19.2 | 0.322 | 3.31 | 1.196948
0.4268 | 78.66 | 900 | 3 | 3 | Coconut Carbon Black High Density 1 | Other | 19.3 | 0.335 | 3.31 | 1.196948
0.4268 | 78.66 | 900 | 3 | 3 | Coconut Carbon Black High Density 1 | Other | 19.3 | 0.349 | 3.31 | 1.196948
0.4268 | 78.66 | 900 | 3 | 3 | Coconut Carbon Black High Density 1 | Other | 19.6 | 0.415 | 3.31 | 1.196948
0.4268 | 78.66 | 900 | 3 | 3 | Coconut Carbon Black High Density 1 | Other | 20.1 | 0.526 | 3.31 | 1.196948
0.4268 | 78.66 | 900 | 3 | 3 | Coconut Carbon Black High Density 1 | Other | 20.2 | 0.542 | 3.31 | 1.196948
0.4268 | 78.66 | 900 | 3 | 3 | Coconut Carbon Black High Density 1 | Other | 20.4 | 0.573 | 3.31 | 1.196948
0.4268 | 78.66 | 900 | 3 | 3 | Coconut Carbon Black High Density 1 | Other | 20.5 | 0.602 | 3.31 | 1.196948
0.4268 | 78.66 | 900 | 3 | 3 | Coconut Carbon Black High Density 1 | Other | 20.6 | 0.632 | 3.31 | 1.196948
0.4268 | 78.66 | 900 | 3 | 3 | Coconut Carbon Black High Density 1 | Other | 20.9 | 0.699 | 3.31 | 1.196948
0.4268 | 78.66 | 900 | 3 | 3 | Coconut Carbon Black High Density 1 | Other | 22 | 0.975 | 3.31 | 1.196948
0.4268 | 78.66 | 900 | 3 | 3 | Coconut Carbon Black High Density 1 | Other | 22.2 | 1.04 | 3.31 | 1.196948
0.4268 | 78.66 | 900 | 3 | 3 | Coconut Carbon Black High Density 1 | Other | 22.4 | 1.11 | 3.31 | 1.196948
0.4268 | 78.66 | 900 | 3 | 3 | Coconut Carbon Black High Density 1 | Other | 22.6 | 1.18 | 3.31 | 1.196948
0.4268 | 78.66 | 900 | 3 | 3 | Coconut Carbon Black High Density 1 | Other | 22.8 | 1.22 | 3.31 | 1.196948
0.4268 | 78.66 | 900 | 3 | 3 | Coconut Carbon Black High Density 1 | Other | 22.8 | 1.24 | 3.31 | 1.196948
0.4268 | 78.66 | 900 | 3 | 3 | Coconut Carbon Black High Density 1 | Other | 23.4 | 1.5 | 3.31 | 1.196948
0.4268 | 78.66 | 900 | 3 | 3 | Coconut Carbon Black High Density 1 | Other | 23.8 | 1.65 | 3.31 | 1.196948
0.4268 | 78.66 | 900 | 3 | 3 | Coconut Carbon Black High Density 1 | Other | 24.3 | 1.81 | 3.31 | 1.196948
0.4268 | 78.66 | 900 | 3 | 3 | Coconut Carbon Black High Density 1 | Other | 24.4 | 1.88 | 3.31 | 1.196948
0.4268 | 78.66 | 900 | 3 | 3 | Coconut Carbon Black High Density 1 | Other | 24.7 | 2.01 | 3.31 | 1.196948
0.4268 | 78.66 | 900 | 3 | 3 | Coconut Carbon Black High Density 1 | Other | 24.9 | 2.11 | 3.31 | 1.196948
0.4268 | 78.66 | 900 | 3 | 3 | Coconut Carbon Black High Density 1 | Other | 25 | 2.08 | 3.31 | 1.196948
0.4268 | 78.66 | 900 | 3 | 3 | Coconut Carbon Black High Density 1 | Other | 25.2 | 2.15 | 3.31 | 1.196948
0.4268 | 78.66 | 900 | 3 | 3 | Coconut Carbon Black High Density 1 | Other | 25.2 | 2.18 | 3.31 | 1.196948
0.4268 | 78.66 | 900 | 3 | 3 | Coconut Carbon Black High Density 1 | Other | 25.3 | 2.21 | 3.31 | 1.196948
0.4268 | 78.66 | 900 | 3 | 3 | Coconut Carbon Black High Density 1 | Other | 25.5 | 2.33 | 3.31 | 1.196948
0.4268 | 78.66 | 900 | 3 | 3 | Coconut Carbon Black High Density 1 | Other | 25.6 | 2.38 | 3.31 | 1.196948
0.4268 | 78.66 | 900 | 3 | 3 | Coconut Carbon Black High Density 1 | Other | 26.2 | 2.56 | 3.31 | 1.196948
0.4268 | 78.66 | 900 | 3 | 3 | Coconut Carbon Black High Density 1 | Other | 26.5 | 2.73 | 3.31 | 1.196948
0.4268 | 78.66 | 900 | 3 | 3 | Coconut Carbon Black High Density 1 | Other | 27.8 | 3.05 | 3.31 | 1.196948
0.4268 | 78.66 | 900 | 3 | 3 | Coconut Carbon Black High Density 1 | Other | 27.8 | 3.07 | 3.31 | 1.196948
0.4268 | 78.66 | 900 | 3 | 3 | Coconut Carbon Black High Density 1 | Other | 28 | 3.2 | 3.31 | 1.196948
0.4268 | 78.66 | 900 | 3 | 3 | Coconut Carbon Black High Density 1 | Other | 28.2 | 3.31 | 3.31 | 1.196948
0.4268 | 78.66 | 900 | 3 | 3 | Coconut Carbon Black High Density 1 | Other | 28.6 | 3.47 | 3.31 | 1.196948
0.4268 | 78.66 | 900 | 3 | 3 | Coconut Carbon Black High Density 1 | Other | 29.1 | 3.61 | 3.31 | 1.196948
0.4268 | 78.66 | 900 | 3 | 3 | Coconut Carbon Black High Density 1 | Other | 29.3 | 3.38 | 3.31 | 1.196948
0.4268 | 78.66 | 900 | 3 | 3 | Coconut Carbon Black High Density 1 | Other | 31.1 | 2.64 | 3.31 | 1.196948
0.4268 | 78.66 | 900 | 3 | 3 | Coconut Carbon Black High Density 1 | Other | 31.2 | 2.57 | 3.31 | 1.196948
0.4268 | 78.66 | 900 | 3 | 3 | Coconut Carbon Black High Density 1 | Other | 31.3 | 2.59 | 3.31 | 1.196948
0.4268 | 78.66 | 900 | 3 | 3 | Coconut Carbon Black High Density 1 | Other | 31.5 | 2.61 | 3.31 | 1.196948
0.4268 | 78.66 | 900 | 3 | 3 | Coconut Carbon Black High Density 1 | Other | 33.2 | 2.62 | 3.31 | 1.196948
0.4268 | 78.66 | 900 | 3 | 3 | Coconut Carbon Black High Density 1 | Other | 33.9 | 3.11 | 3.31 | 1.196948
0.4268 | 78.66 | 900 | 3 | 3 | Coconut Carbon Black High Density 1 | Other | 34.6 | 2.99 | 3.31 | 1.196948
0.4268 | 78.66 | 900 | 3 | 3 | Coconut Carbon Black High Density 1 | Other | 34.7 | 2.94 | 3.31 | 1.196948
0.4268 | 78.66 | 900 | 3 | 3 | Coconut Carbon Black High Density 1 | Other | 35.3 | 3.11 | 3.31 | 1.196948
0.4268 | 78.66 | 900 | 3 | 3 | Coconut Carbon Black High Density 1 | Other | 35.4 | 3.01 | 3.31 | 1.196948
0.4268 | 78.66 | 900 | 3 | 3 | Coconut Carbon Black High Density 1 | Other | 36 | 2.99 | 3.31 | 1.196948
0.4268 | 78.66 | 900 | 3 | 3 | Coconut Carbon Black High Density 1 | Other | 36.6 | 3.04 | 3.31 | 1.196948
0.4268 | 78.66 | 900 | 3 | 3 | Coconut Carbon Black High Density 1 | Other | 37.5 | 3.21 | 3.31 | 1.196948
0.4268 | 78.66 | 900 | 3 | 3 | Coconut Carbon Black High Density 1 | Other | 37.5 | 3.24 | 3.31 | 1.196948
0.4268 | 78.66 | 900 | 3 | 3 | Coconut Carbon Black High Density 1 | Other | 37.9 | 3.35 | 3.31 | 1.196948
0.4268 | 78.66 | 900 | 3 | 3 | Coconut Carbon Black High Density 1 | Other | 38 | 3.32 | 3.31 | 1.196948
0.4268 | 78.66 | 900 | 3 | 3 | Coconut Carbon Black High Density 1 | Other | 38.2 | 3.34 | 3.31 | 1.196948
0.4268 | 78.66 | 900 | 3 | 3 | Coconut Carbon Black High Density 1 | Other | 38.4 | 3.41 | 3.31 | 1.196948
0.4268 | 78.66 | 900 | 3 | 3 | Coconut Carbon Black High Density 1 | Other | 38.5 | 3.45 | 3.31 | 1.196948
0.4268 | 78.66 | 900 | 3 | 3 | Coconut Carbon Black High Density 1 | Other | 38.7 | 3.42 | 3.31 | 1.196948
0.4268 | 78.66 | 900 | 3 | 3 | Coconut Carbon Black High Density 1 | Other | 38.8 | 3.42 | 3.31 | 1.196948
0.4268 | 78.66 | 900 | 3 | 3 | Coconut Carbon Black High Density 1 | Other | 38.8 | 3.42 | 3.31 | 1.196948
0.4268 | 78.66 | 900 | 3 | 3 | Coconut Carbon Black High Density 1 | Other | 39.1 | 3.43 | 3.31 | 1.196948
0.4268 | 78.66 | 900 | 3 | 3 | Coconut Carbon Black High Density 1 | Other | 39.2 | 3.43 | 3.31 | 1.196948
0.4268 | 78.66 | 900 | 3 | 3 | Coconut Carbon Black High Density 1 | Other | 39.3 | 3.47 | 3.31 | 1.196948
0.4268 | 78.66 | 900 | 3 | 3 | Coconut Carbon Black High Density 1 | Other | 39.6 | 3.64 | 3.31 | 1.196948
0.4268 | 78.66 | 900 | 3 | 3 | Coconut Carbon Black High Density 1 | Other | 39.7 | 3.69 | 3.31 | 1.196948
0.4268 | 78.66 | 900 | 3 | 3 | Coconut Carbon Black High Density 1 | Other | 40 | 3.79 | 3.31 | 1.196948
0.4346 | 78.27 | 900 | 3 | 3 | Coconut Carbon Black High Density 2 | Other | 0.00229 | 0.00692 | 6.82 | 1.919859
0.4346 | 78.27 | 900 | 3 | 3 | Coconut Carbon Black High Density 2 | Other | 0.163 | 0.00714 | 6.82 | 1.919859
0.4346 | 78.27 | 900 | 3 | 3 | Coconut Carbon Black High Density 2 | Other | 0.284 | 0.00725 | 6.82 | 1.919859
0.4346 | 78.27 | 900 | 3 | 3 | Coconut Carbon Black High Density 2 | Other | 0.363 | 0.00728 | 6.82 | 1.919859
0.4346 | 78.27 | 900 | 3 | 3 | Coconut Carbon Black High Density 2 | Other | 0.883 | 0.00682 | 6.82 | 1.919859
0.4346 | 78.27 | 900 | 3 | 3 | Coconut Carbon Black High Density 2 | Other | 1.24 | 0.00715 | 6.82 | 1.919859
0.4346 | 78.27 | 900 | 3 | 3 | Coconut Carbon Black High Density 2 | Other | 1.6 | 0.00645 | 6.82 | 1.919859
0.4346 | 78.27 | 900 | 3 | 3 | Coconut Carbon Black High Density 2 | Other | 1.68 | 0.00675 | 6.82 | 1.919859
0.4346 | 78.27 | 900 | 3 | 3 | Coconut Carbon Black High Density 2 | Other | 1.8 | 0.0066 | 6.82 | 1.919859
0.4346 | 78.27 | 900 | 3 | 3 | Coconut Carbon Black High Density 2 | Other | 2.04 | 0.00671 | 6.82 | 1.919859
0.4346 | 78.27 | 900 | 3 | 3 | Coconut Carbon Black High Density 2 | Other | 2.24 | 0.00671 | 6.82 | 1.919859
0.4346 | 78.27 | 900 | 3 | 3 | Coconut Carbon Black High Density 2 | Other | 2.56 | 0.00643 | 6.82 | 1.919859
0.4346 | 78.27 | 900 | 3 | 3 | Coconut Carbon Black High Density 2 | Other | 2.76 | 0.00651 | 6.82 | 1.919859
0.4346 | 78.27 | 900 | 3 | 3 | Coconut Carbon Black High Density 2 | Other | 2.8 | 0.00655 | 6.82 | 1.919859
0.4346 | 78.27 | 900 | 3 | 3 | Coconut Carbon Black High Density 2 | Other | 3.56 | 0.00659 | 6.82 | 1.919859
0.4346 | 78.27 | 900 | 3 | 3 | Coconut Carbon Black High Density 2 | Other | 4.12 | 0.00641 | 6.82 | 1.919859
0.4346 | 78.27 | 900 | 3 | 3 | Coconut Carbon Black High Density 2 | Other | 4.36 | 0.00616 | 6.82 | 1.919859
0.4346 | 78.27 | 900 | 3 | 3 | Coconut Carbon Black High Density 2 | Other | 5 | 0.00629 | 6.82 | 1.919859
0.4346 | 78.27 | 900 | 3 | 3 | Coconut Carbon Black High Density 2 | Other | 5.36 | 0.00612 | 6.82 | 1.919859
0.4346 | 78.27 | 900 | 3 | 3 | Coconut Carbon Black High Density 2 | Other | 5.52 | 0.0064 | 6.82 | 1.919859
0.4346 | 78.27 | 900 | 3 | 3 | Coconut Carbon Black High Density 2 | Other | 6.68 | 0.00601 | 6.82 | 1.919859
0.4346 | 78.27 | 900 | 3 | 3 | Coconut Carbon Black High Density 2 | Other | 6.92 | 0.00579 | 6.82 | 1.919859
0.4346 | 78.27 | 900 | 3 | 3 | Coconut Carbon Black High Density 2 | Other | 7.4 | 0.00588 | 6.82 | 1.919859
0.4346 | 78.27 | 900 | 3 | 3 | Coconut Carbon Black High Density 2 | Other | 7.44 | 0.00606 | 6.82 | 1.919859
0.4346 | 78.27 | 900 | 3 | 3 | Coconut Carbon Black High Density 2 | Other | 7.6 | 0.00617 | 6.82 | 1.919859
0.4346 | 78.27 | 900 | 3 | 3 | Coconut Carbon Black High Density 2 | Other | 8.04 | 0.00605 | 6.82 | 1.919859
0.4346 | 78.27 | 900 | 3 | 3 | Coconut Carbon Black High Density 2 | Other | 8.12 | 0.00591 | 6.82 | 1.919859
0.4346 | 78.27 | 900 | 3 | 3 | Coconut Carbon Black High Density 2 | Other | 8.44 | 0.00581 | 6.82 | 1.919859
0.4346 | 78.27 | 900 | 3 | 3 | Coconut Carbon Black High Density 2 | Other | 8.64 | 0.0058 | 6.82 | 1.919859
0.4346 | 78.27 | 900 | 3 | 3 | Coconut Carbon Black High Density 2 | Other | 8.76 | 0.00573 | 6.82 | 1.919859
0.4346 | 78.27 | 900 | 3 | 3 | Coconut Carbon Black High Density 2 | Other | 8.85 | 0.00565 | 6.82 | 1.919859
0.4346 | 78.27 | 900 | 3 | 3 | Coconut Carbon Black High Density 2 | Other | 10 | 0.00548 | 6.82 | 1.919859
0.4346 | 78.27 | 900 | 3 | 3 | Coconut Carbon Black High Density 2 | Other | 10.2 | 0.00553 | 6.82 | 1.919859
0.4346 | 78.27 | 900 | 3 | 3 | Coconut Carbon Black High Density 2 | Other | 10.5 | 0.00568 | 6.82 | 1.919859
0.4346 | 78.27 | 900 | 3 | 3 | Coconut Carbon Black High Density 2 | Other | 10.8 | 0.00594 | 6.82 | 1.919859
0.4346 | 78.27 | 900 | 3 | 3 | Coconut Carbon Black High Density 2 | Other | 11.2 | 0.0679 | 6.82 | 1.919859
0.4346 | 78.27 | 900 | 3 | 3 | Coconut Carbon Black High Density 2 | Other | 12 | 0.702 | 6.82 | 1.919859
0.4346 | 78.27 | 900 | 3 | 3 | Coconut Carbon Black High Density 2 | Other | 12.1 | 0.842 | 6.82 | 1.919859
0.4346 | 78.27 | 900 | 3 | 3 | Coconut Carbon Black High Density 2 | Other | 12.7 | 1.66 | 6.82 | 1.919859
0.4346 | 78.27 | 900 | 3 | 3 | Coconut Carbon Black High Density 2 | Other | 13.9 | 3.86 | 6.82 | 1.919859
0.4346 | 78.27 | 900 | 3 | 3 | Coconut Carbon Black High Density 2 | Other | 14.1 | 4.24 | 6.82 | 1.919859
0.4346 | 78.27 | 900 | 3 | 3 | Coconut Carbon Black High Density 2 | Other | 14.4 | 4.77 | 6.82 | 1.919859
0.4346 | 78.27 | 900 | 3 | 3 | Coconut Carbon Black High Density 2 | Other | 14.5 | 4.92 | 6.82 | 1.919859
0.4346 | 78.27 | 900 | 3 | 3 | Coconut Carbon Black High Density 2 | Other | 14.6 | 5.08 | 6.82 | 1.919859
0.4346 | 78.27 | 900 | 3 | 3 | Coconut Carbon Black High Density 2 | Other | 14.7 | 5.31 | 6.82 | 1.919859
0.4346 | 78.27 | 900 | 3 | 3 | Coconut Carbon Black High Density 2 | Other | 14.9 | 5.7 | 6.82 | 1.919859
0.4346 | 78.27 | 900 | 3 | 3 | Coconut Carbon Black High Density 2 | Other | 15.4 | 6.75 | 6.82 | 1.919859
0.4346 | 78.27 | 900 | 3 | 3 | Coconut Carbon Black High Density 2 | Other | 16.3 | 0.00131 | 6.82 | 1.919859
0.4346 | 78.27 | 900 | 3 | 3 | Coconut Carbon Black High Density 2 | Other | 16.3 | 0.00144 | 6.82 | 1.919859
0.4346 | 78.27 | 900 | 3 | 3 | Coconut Carbon Black High Density 2 | Other | 16.8 | 0.00156 | 6.82 | 1.919859
0.4346 | 78.27 | 900 | 3 | 3 | Coconut Carbon Black High Density 2 | Other | 16.9 | 0.00141 | 6.82 | 1.919859
0.4346 | 78.27 | 900 | 3 | 3 | Coconut Carbon Black High Density 2 | Other | 19.8 | 0.164 | 6.82 | 1.919859
0.4346 | 78.27 | 900 | 3 | 3 | Coconut Carbon Black High Density 2 | Other | 20.1 | 0.209 | 6.82 | 1.919859
0.4346 | 78.27 | 900 | 3 | 3 | Coconut Carbon Black High Density 2 | Other | 20.2 | 0.237 | 6.82 | 1.919859
0.4346 | 78.27 | 900 | 3 | 3 | Coconut Carbon Black High Density 2 | Other | 20.5 | 0.302 | 6.82 | 1.919859
0.4346 | 78.27 | 900 | 3 | 3 | Coconut Carbon Black High Density 2 | Other | 20.8 | 0.399 | 6.82 | 1.919859
0.4346 | 78.27 | 900 | 3 | 3 | Coconut Carbon Black High Density 2 | Other | 20.8 | 0.405 | 6.82 | 1.919859
0.4346 | 78.27 | 900 | 3 | 3 | Coconut Carbon Black High Density 2 | Other | 21 | 0.415 | 6.82 | 1.919859
0.4346 | 78.27 | 900 | 3 | 3 | Coconut Carbon Black High Density 2 | Other | 21.1 | 0.443 | 6.82 | 1.919859
0.4346 | 78.27 | 900 | 3 | 3 | Coconut Carbon Black High Density 2 | Other | 21.2 | 0.462 | 6.82 | 1.919859
0.4346 | 78.27 | 900 | 3 | 3 | Coconut Carbon Black High Density 2 | Other | 21.4 | 0.505 | 6.82 | 1.919859
0.4346 | 78.27 | 900 | 3 | 3 | Coconut Carbon Black High Density 2 | Other | 22.2 | 0.693 | 6.82 | 1.919859
0.4346 | 78.27 | 900 | 3 | 3 | Coconut Carbon Black High Density 2 | Other | 22.6 | 0.804 | 6.82 | 1.919859
0.4346 | 78.27 | 900 | 3 | 3 | Coconut Carbon Black High Density 2 | Other | 22.8 | 0.788 | 6.82 | 1.919859
0.4346 | 78.27 | 900 | 3 | 3 | Coconut Carbon Black High Density 2 | Other | 23.6 | 0.814 | 6.82 | 1.919859
0.4346 | 78.27 | 900 | 3 | 3 | Coconut Carbon Black High Density 2 | Other | 23.8 | 0.846 | 6.82 | 1.919859
0.4346 | 78.27 | 900 | 3 | 3 | Coconut Carbon Black High Density 2 | Other | 24.2 | 0.931 | 6.82 | 1.919859
0.4346 | 78.27 | 900 | 3 | 3 | Coconut Carbon Black High Density 2 | Other | 25.1 | 1.13 | 6.82 | 1.919859
0.4346 | 78.27 | 900 | 3 | 3 | Coconut Carbon Black High Density 2 | Other | 25.2 | 1.13 | 6.82 | 1.919859
0.4346 | 78.27 | 900 | 3 | 3 | Coconut Carbon Black High Density 2 | Other | 25.2 | 1.13 | 6.82 | 1.919859
0.4346 | 78.27 | 900 | 3 | 3 | Coconut Carbon Black High Density 2 | Other | 26.8 | 1.43 | 6.82 | 1.919859
0.4346 | 78.27 | 900 | 3 | 3 | Coconut Carbon Black High Density 2 | Other | 26.9 | 1.44 | 6.82 | 1.919859
0.4346 | 78.27 | 900 | 3 | 3 | Coconut Carbon Black High Density 2 | Other | 27.1 | 1.46 | 6.82 | 1.919859
0.4346 | 78.27 | 900 | 3 | 3 | Coconut Carbon Black High Density 2 | Other | 27.6 | 1.62 | 6.82 | 1.919859
0.4346 | 78.27 | 900 | 3 | 3 | Coconut Carbon Black High Density 2 | Other | 27.8 | 1.69 | 6.82 | 1.919859
0.4346 | 78.27 | 900 | 3 | 3 | Coconut Carbon Black High Density 2 | Other | 28 | 1.68 | 6.82 | 1.919859
0.4346 | 78.27 | 900 | 3 | 3 | Coconut Carbon Black High Density 2 | Other | 28.2 | 1.56 | 6.82 | 1.919859
0.4346 | 78.27 | 900 | 3 | 3 | Coconut Carbon Black High Density 2 | Other | 28.5 | 1.53 | 6.82 | 1.919859
0.4346 | 78.27 | 900 | 3 | 3 | Coconut Carbon Black High Density 2 | Other | 28.7 | 1.56 | 6.82 | 1.919859
0.4346 | 78.27 | 900 | 3 | 3 | Coconut Carbon Black High Density 2 | Other | 28.9 | 1.57 | 6.82 | 1.919859
0.4346 | 78.27 | 900 | 3 | 3 | Coconut Carbon Black High Density 2 | Other | 29 | 1.59 | 6.82 | 1.919859
0.4346 | 78.27 | 900 | 3 | 3 | Coconut Carbon Black High Density 2 | Other | 29.7 | 1.79 | 6.82 | 1.919859
0.4346 | 78.27 | 900 | 3 | 3 | Coconut Carbon Black High Density 2 | Other | 30 | 1.81 | 6.82 | 1.919859
0.4346 | 78.27 | 900 | 3 | 3 | Coconut Carbon Black High Density 2 | Other | 30.8 | 1.96 | 6.82 | 1.919859
0.4346 | 78.27 | 900 | 3 | 3 | Coconut Carbon Black High Density 2 | Other | 31.1 | 2.01 | 6.82 | 1.919859
0.4346 | 78.27 | 900 | 3 | 3 | Coconut Carbon Black High Density 2 | Other | 31.1 | 2.03 | 6.82 | 1.919859
0.4346 | 78.27 | 900 | 3 | 3 | Coconut Carbon Black High Density 2 | Other | 31.2 | 2.02 | 6.82 | 1.919859
0.4346 | 78.27 | 900 | 3 | 3 | Coconut Carbon Black High Density 2 | Other | 31.8 | 2.17 | 6.82 | 1.919859
0.4346 | 78.27 | 900 | 3 | 3 | Coconut Carbon Black High Density 2 | Other | 32.4 | 2.32 | 6.82 | 1.919859
0.4346 | 78.27 | 900 | 3 | 3 | Coconut Carbon Black High Density 2 | Other | 32.5 | 2.37 | 6.82 | 1.919859
0.4346 | 78.27 | 900 | 3 | 3 | Coconut Carbon Black High Density 2 | Other | 32.6 | 2.39 | 6.82 | 1.919859
0.4346 | 78.27 | 900 | 3 | 3 | Coconut Carbon Black High Density 2 | Other | 32.7 | 2.39 | 6.82 | 1.919859
0.4346 | 78.27 | 900 | 3 | 3 | Coconut Carbon Black High Density 2 | Other | 32.8 | 2.45 | 6.82 | 1.919859
0.4346 | 78.27 | 900 | 3 | 3 | Coconut Carbon Black High Density 2 | Other | 33.1 | 2.44 | 6.82 | 1.919859
0.4346 | 78.27 | 900 | 3 | 3 | Coconut Carbon Black High Density 2 | Other | 33.8 | 2.35 | 6.82 | 1.919859
0.4346 | 78.27 | 900 | 3 | 3 | Coconut Carbon Black High Density 2 | Other | 33.9 | 2.35 | 6.82 | 1.919859
0.4346 | 78.27 | 900 | 3 | 3 | Coconut Carbon Black High Density 2 | Other | 34.1 | 2.39 | 6.82 | 1.919859
0.4346 | 78.27 | 900 | 3 | 3 | Coconut Carbon Black High Density 2 | Other | 34.3 | 2.46 | 6.82 | 1.919859
0.4346 | 78.27 | 900 | 3 | 3 | Coconut Carbon Black High Density 2 | Other | 34.4 | 2.45 | 6.82 | 1.919859
0.4346 | 78.27 | 900 | 3 | 3 | Coconut Carbon Black High Density 2 | Other | 34.9 | 2.59 | 6.82 | 1.919859
0.4346 | 78.27 | 900 | 3 | 3 | Coconut Carbon Black High Density 2 | Other | 34.9 | 2.59 | 6.82 | 1.919859
0.4346 | 78.27 | 900 | 3 | 3 | Coconut Carbon Black High Density 2 | Other | 35.2 | 2.57 | 6.82 | 1.919859
0.4346 | 78.27 | 900 | 3 | 3 | Coconut Carbon Black High Density 2 | Other | 35.2 | 2.57 | 6.82 | 1.919859
0.4346 | 78.27 | 900 | 3 | 3 | Coconut Carbon Black High Density 2 | Other | 35.4 | 2.61 | 6.82 | 1.919859
0.4346 | 78.27 | 900 | 3 | 3 | Coconut Carbon Black High Density 2 | Other | 36 | 2.33 | 6.82 | 1.919859
0.4346 | 78.27 | 900 | 3 | 3 | Coconut Carbon Black High Density 2 | Other | 36 | 2.34 | 6.82 | 1.919859
0.4346 | 78.27 | 900 | 3 | 3 | Coconut Carbon Black High Density 2 | Other | 36.8 | 2.42 | 6.82 | 1.919859
0.4346 | 78.27 | 900 | 3 | 3 | Coconut Carbon Black High Density 2 | Other | 37.1 | 2.37 | 6.82 | 1.919859
0.4346 | 78.27 | 900 | 3 | 3 | Coconut Carbon Black High Density 2 | Other | 37.3 | 2.39 | 6.82 | 1.919859
0.4346 | 78.27 | 900 | 3 | 3 | Coconut Carbon Black High Density 2 | Other | 37.3 | 2.42 | 6.82 | 1.919859
0.4346 | 78.27 | 900 | 3 | 3 | Coconut Carbon Black High Density 2 | Other | 37.6 | 2.48 | 6.82 | 1.919859
0.4346 | 78.27 | 900 | 3 | 3 | Coconut Carbon Black High Density 2 | Other | 37.7 | 2.5 | 6.82 | 1.919859
0.4346 | 78.27 | 900 | 3 | 3 | Coconut Carbon Black High Density 2 | Other | 37.8 | 2.57 | 6.82 | 1.919859
0.4346 | 78.27 | 900 | 3 | 3 | Coconut Carbon Black High Density 2 | Other | 37.8 | 2.59 | 6.82 | 1.919859
0.4346 | 78.27 | 900 | 3 | 3 | Coconut Carbon Black High Density 2 | Other | 37.9 | 2.55 | 6.82 | 1.919859
0.4346 | 78.27 | 900 | 3 | 3 | Coconut Carbon Black High Density 2 | Other | 38 | 2.62 | 6.82 | 1.919859
0.4346 | 78.27 | 900 | 3 | 3 | Coconut Carbon Black High Density 2 | Other | 38.3 | 2.72 | 6.82 | 1.919859
0.4346 | 78.27 | 900 | 3 | 3 | Coconut Carbon Black High Density 2 | Other | 38.8 | 2.77 | 6.82 | 1.919859
0.4346 | 78.27 | 900 | 3 | 3 | Coconut Carbon Black High Density 2 | Other | 39 | 2.72 | 6.82 | 1.919859
0.4346 | 78.27 | 900 | 3 | 3 | Coconut Carbon Black High Density 2 | Other | 39.2 | 2.61 | 6.82 | 1.919859
0.4346 | 78.27 | 900 | 3 | 3 | Coconut Carbon Black High Density 2 | Other | 39.6 | 2.54 | 6.82 | 1.919859
0.4346 | 78.27 | 900 | 3 | 3 | Coconut Carbon Black High Density 2 | Other | 40 | 2.59 | 6.82 | 1.919859
0.3384 | 80.58 | 900 | 3 | 3 | Coconut Carbon Black High Density 3 | Other | 0.00827 | 0.0102 | 4.77 | 1.562346
0.3384 | 80.58 | 900 | 3 | 3 | Coconut Carbon Black High Density 3 | Other | 0.849 | 0.126 | 4.77 | 1.562346
0.3384 | 80.58 | 900 | 3 | 3 | Coconut Carbon Black High Density 3 | Other | 1.29 | 0.285 | 4.77 | 1.562346
0.3384 | 80.58 | 900 | 3 | 3 | Coconut Carbon Black High Density 3 | Other | 1.49 | 0.471 | 4.77 | 1.562346
0.3384 | 80.58 | 900 | 3 | 3 | Coconut Carbon Black High Density 3 | Other | 1.61 | 0.608 | 4.77 | 1.562346
0.3384 | 80.58 | 900 | 3 | 3 | Coconut Carbon Black High Density 3 | Other | 1.77 | 0.806 | 4.77 | 1.562346
0.3384 | 80.58 | 900 | 3 | 3 | Coconut Carbon Black High Density 3 | Other | 2.57 | 2.01 | 4.77 | 1.562346
0.3384 | 80.58 | 900 | 3 | 3 | Coconut Carbon Black High Density 3 | Other | 2.77 | 2.34 | 4.77 | 1.562346
0.3384 | 80.58 | 900 | 3 | 3 | Coconut Carbon Black High Density 3 | Other | 4.13 | 4.7 | 4.77 | 1.562346
0.3384 | 80.58 | 900 | 3 | 3 | Coconut Carbon Black High Density 3 | Other | 4.25 | 0.00291 | 4.77 | 1.562346
0.3384 | 80.58 | 900 | 3 | 3 | Coconut Carbon Black High Density 3 | Other | 5.01 | 0.0235 | 4.77 | 1.562346
0.3384 | 80.58 | 900 | 3 | 3 | Coconut Carbon Black High Density 3 | Other | 5.09 | 0.038 | 4.77 | 1.562346
0.3384 | 80.58 | 900 | 3 | 3 | Coconut Carbon Black High Density 3 | Other | 5.21 | 0.0666 | 4.77 | 1.562346
0.3384 | 80.58 | 900 | 3 | 3 | Coconut Carbon Black High Density 3 | Other | 5.89 | 0.259 | 4.77 | 1.562346
0.3384 | 80.58 | 900 | 3 | 3 | Coconut Carbon Black High Density 3 | Other | 6.01 | 0.289 | 4.77 | 1.562346
0.3384 | 80.58 | 900 | 3 | 3 | Coconut Carbon Black High Density 3 | Other | 6.41 | 0.398 | 4.77 | 1.562346
0.3384 | 80.58 | 900 | 3 | 3 | Coconut Carbon Black High Density 3 | Other | 6.81 | 0.495 | 4.77 | 1.562346
0.3384 | 80.58 | 900 | 3 | 3 | Coconut Carbon Black High Density 3 | Other | 6.93 | 0.477 | 4.77 | 1.562346
0.3384 | 80.58 | 900 | 3 | 3 | Coconut Carbon Black High Density 3 | Other | 8.17 | 0.756 | 4.77 | 1.562346
0.3384 | 80.58 | 900 | 3 | 3 | Coconut Carbon Black High Density 3 | Other | 8.73 | 0.844 | 4.77 | 1.562346
0.3384 | 80.58 | 900 | 3 | 3 | Coconut Carbon Black High Density 3 | Other | 8.77 | 0.867 | 4.77 | 1.562346
0.3384 | 80.58 | 900 | 3 | 3 | Coconut Carbon Black High Density 3 | Other | 9.05 | 0.977 | 4.77 | 1.562346
0.3384 | 80.58 | 900 | 3 | 3 | Coconut Carbon Black High Density 3 | Other | 9.37 | 1.06 | 4.77 | 1.562346
0.3384 | 80.58 | 900 | 3 | 3 | Coconut Carbon Black High Density 3 | Other | 9.45 | 1.08 | 4.77 | 1.562346
0.3384 | 80.58 | 900 | 3 | 3 | Coconut Carbon Black High Density 3 | Other | 9.65 | 1.13 | 4.77 | 1.562346
0.3384 | 80.58 | 900 | 3 | 3 | Coconut Carbon Black High Density 3 | Other | 10.7 | 1.41 | 4.77 | 1.562346
0.3384 | 80.58 | 900 | 3 | 3 | Coconut Carbon Black High Density 3 | Other | 11.2 | 1.57 | 4.77 | 1.562346
0.3384 | 80.58 | 900 | 3 | 3 | Coconut Carbon Black High Density 3 | Other | 11.6 | 1.67 | 4.77 | 1.562346
0.3384 | 80.58 | 900 | 3 | 3 | Coconut Carbon Black High Density 3 | Other | 11.7 | 1.64 | 4.77 | 1.562346
0.3384 | 80.58 | 900 | 3 | 3 | Coconut Carbon Black High Density 3 | Other | 11.9 | 1.77 | 4.77 | 1.562346
0.3384 | 80.58 | 900 | 3 | 3 | Coconut Carbon Black High Density 3 | Other | 12 | 1.79 | 4.77 | 1.562346
0.3384 | 80.58 | 900 | 3 | 3 | Coconut Carbon Black High Density 3 | Other | 12.1 | 1.82 | 4.77 | 1.562346
0.3384 | 80.58 | 900 | 3 | 3 | Coconut Carbon Black High Density 3 | Other | 12.2 | 1.81 | 4.77 | 1.562346
0.3384 | 80.58 | 900 | 3 | 3 | Coconut Carbon Black High Density 3 | Other | 12.3 | 1.82 | 4.77 | 1.562346
0.3384 | 80.58 | 900 | 3 | 3 | Coconut Carbon Black High Density 3 | Other | 12.4 | 1.85 | 4.77 | 1.562346
0.3384 | 80.58 | 900 | 3 | 3 | Coconut Carbon Black High Density 3 | Other | 12.6 | 1.94 | 4.77 | 1.562346
0.3384 | 80.58 | 900 | 3 | 3 | Coconut Carbon Black High Density 3 | Other | 13 | 2.06 | 4.77 | 1.562346
0.3384 | 80.58 | 900 | 3 | 3 | Coconut Carbon Black High Density 3 | Other | 13.2 | 2.11 | 4.77 | 1.562346
0.3384 | 80.58 | 900 | 3 | 3 | Coconut Carbon Black High Density 3 | Other | 14.5 | 2.57 | 4.77 | 1.562346
0.3384 | 80.58 | 900 | 3 | 3 | Coconut Carbon Black High Density 3 | Other | 14.6 | 2.56 | 4.77 | 1.562346
0.3384 | 80.58 | 900 | 3 | 3 | Coconut Carbon Black High Density 3 | Other | 14.7 | 2.61 | 4.77 | 1.562346
0.3384 | 80.58 | 900 | 3 | 3 | Coconut Carbon Black High Density 3 | Other | 14.8 | 2.66 | 4.77 | 1.562346
0.3384 | 80.58 | 900 | 3 | 3 | Coconut Carbon Black High Density 3 | Other | 15.2 | 2.7 | 4.77 | 1.562346
0.3384 | 80.58 | 900 | 3 | 3 | Coconut Carbon Black High Density 3 | Other | 15.6 | 2.77 | 4.77 | 1.562346
0.3384 | 80.58 | 900 | 3 | 3 | Coconut Carbon Black High Density 3 | Other | 15.8 | 2.81 | 4.77 | 1.562346
0.3384 | 80.58 | 900 | 3 | 3 | Coconut Carbon Black High Density 3 | Other | 15.8 | 2.83 | 4.77 | 1.562346
0.3384 | 80.58 | 900 | 3 | 3 | Coconut Carbon Black High Density 3 | Other | 16 | 2.85 | 4.77 | 1.562346
0.3384 | 80.58 | 900 | 3 | 3 | Coconut Carbon Black High Density 3 | Other | 16 | 2.87 | 4.77 | 1.562346
0.3384 | 80.58 | 900 | 3 | 3 | Coconut Carbon Black High Density 3 | Other | 16.4 | 2.98 | 4.77 | 1.562346
0.3384 | 80.58 | 900 | 3 | 3 | Coconut Carbon Black High Density 3 | Other | 16.9 | 3.09 | 4.77 | 1.562346
0.3384 | 80.58 | 900 | 3 | 3 | Coconut Carbon Black High Density 3 | Other | 17.1 | 3.19 | 4.77 | 1.562346
0.3384 | 80.58 | 900 | 3 | 3 | Coconut Carbon Black High Density 3 | Other | 17.2 | 3.24 | 4.77 | 1.562346
0.3384 | 80.58 | 900 | 3 | 3 | Coconut Carbon Black High Density 3 | Other | 17.6 | 3.43 | 4.77 | 1.562346
0.3384 | 80.58 | 900 | 3 | 3 | Coconut Carbon Black High Density 3 | Other | 18 | 3.25 | 4.77 | 1.562346
0.3384 | 80.58 | 900 | 3 | 3 | Coconut Carbon Black High Density 3 | Other | 18.6 | 3.46 | 4.77 | 1.562346
0.3384 | 80.58 | 900 | 3 | 3 | Coconut Carbon Black High Density 3 | Other | 18.9 | 3.44 | 4.77 | 1.562346
0.3384 | 80.58 | 900 | 3 | 3 | Coconut Carbon Black High Density 3 | Other | 19.8 | 3.77 | 4.77 | 1.562346
0.3384 | 80.58 | 900 | 3 | 3 | Coconut Carbon Black High Density 3 | Other | 20.4 | 3.65 | 4.77 | 1.562346
0.3384 | 80.58 | 900 | 3 | 3 | Coconut Carbon Black High Density 3 | Other | 20.4 | 3.68 | 4.77 | 1.562346
0.3384 | 80.58 | 900 | 3 | 3 | Coconut Carbon Black High Density 3 | Other | 20.9 | 3.57 | 4.77 | 1.562346
0.3384 | 80.58 | 900 | 3 | 3 | Coconut Carbon Black High Density 3 | Other | 21 | 3.63 | 4.77 | 1.562346
0.3384 | 80.58 | 900 | 3 | 3 | Coconut Carbon Black High Density 3 | Other | 21.2 | 3.66 | 4.77 | 1.562346
0.3384 | 80.58 | 900 | 3 | 3 | Coconut Carbon Black High Density 3 | Other | 21.2 | 3.66 | 4.77 | 1.562346
0.3384 | 80.58 | 900 | 3 | 3 | Coconut Carbon Black High Density 3 | Other | 21.8 | 2.61 | 4.77 | 1.562346
0.3384 | 80.58 | 900 | 3 | 3 | Coconut Carbon Black High Density 3 | Other | 21.9 | 2.61 | 4.77 | 1.562346
0.3384 | 80.58 | 900 | 3 | 3 | Coconut Carbon Black High Density 3 | Other | 22.4 | 2.76 | 4.77 | 1.562346
0.3384 | 80.58 | 900 | 3 | 3 | Coconut Carbon Black High Density 3 | Other | 22.7 | 2.74 | 4.77 | 1.562346
0.3384 | 80.58 | 900 | 3 | 3 | Coconut Carbon Black High Density 3 | Other | 23.2 | 2.73 | 4.77 | 1.562346
0.3384 | 80.58 | 900 | 3 | 3 | Coconut Carbon Black High Density 3 | Other | 23.5 | 2.89 | 4.77 | 1.562346
0.3384 | 80.58 | 900 | 3 | 3 | Coconut Carbon Black High Density 3 | Other | 23.5 | 2.89 | 4.77 | 1.562346
0.3384 | 80.58 | 900 | 3 | 3 | Coconut Carbon Black High Density 3 | Other | 23.6 | 2.92 | 4.77 | 1.562346
0.3384 | 80.58 | 900 | 3 | 3 | Coconut Carbon Black High Density 3 | Other | 23.8 | 2.9 | 4.77 | 1.562346
0.3384 | 80.58 | 900 | 3 | 3 | Coconut Carbon Black High Density 3 | Other | 24 | 2.93 | 4.77 | 1.562346
0.3384 | 80.58 | 900 | 3 | 3 | Coconut Carbon Black High Density 3 | Other | 24 | 2.98 | 4.77 | 1.562346
0.3384 | 80.58 | 900 | 3 | 3 | Coconut Carbon Black High Density 3 | Other | 24.2 | 3.09 | 4.77 | 1.562346
0.3384 | 80.58 | 900 | 3 | 3 | Coconut Carbon Black High Density 3 | Other | 24.2 | 3.1 | 4.77 | 1.562346
0.3384 | 80.58 | 900 | 3 | 3 | Coconut Carbon Black High Density 3 | Other | 24.4 | 3.07 | 4.77 | 1.562346
0.3384 | 80.58 | 900 | 3 | 3 | Coconut Carbon Black High Density 3 | Other | 24.4 | 3.07 | 4.77 | 1.562346
0.3384 | 80.58 | 900 | 3 | 3 | Coconut Carbon Black High Density 3 | Other | 24.8 | 3.19 | 4.77 | 1.562346
0.3384 | 80.58 | 900 | 3 | 3 | Coconut Carbon Black High Density 3 | Other | 24.9 | 3.19 | 4.77 | 1.562346
0.3384 | 80.58 | 900 | 3 | 3 | Coconut Carbon Black High Density 3 | Other | 25.4 | 3.31 | 4.77 | 1.562346
0.3384 | 80.58 | 900 | 3 | 3 | Coconut Carbon Black High Density 3 | Other | 25.6 | 3.28 | 4.77 | 1.562346
0.3384 | 80.58 | 900 | 3 | 3 | Coconut Carbon Black High Density 3 | Other | 25.8 | 3.26 | 4.77 | 1.562346
0.3384 | 80.58 | 900 | 3 | 3 | Coconut Carbon Black High Density 3 | Other | 26.2 | 3.11 | 4.77 | 1.562346
0.3384 | 80.58 | 900 | 3 | 3 | Coconut Carbon Black High Density 3 | Other | 27 | 2.83 | 4.77 | 1.562346
0.3384 | 80.58 | 900 | 3 | 3 | Coconut Carbon Black High Density 3 | Other | 27.1 | 2.82 | 4.77 | 1.562346
0.3384 | 80.58 | 900 | 3 | 3 | Coconut Carbon Black High Density 3 | Other | 27.6 | 3.08 | 4.77 | 1.562346
0.3384 | 80.58 | 900 | 3 | 3 | Coconut Carbon Black High Density 3 | Other | 27.8 | 3.13 | 4.77 | 1.562346
0.3384 | 80.58 | 900 | 3 | 3 | Coconut Carbon Black High Density 3 | Other | 27.8 | 3.14 | 4.77 | 1.562346
0.3384 | 80.58 | 900 | 3 | 3 | Coconut Carbon Black High Density 3 | Other | 28.3 | 3.17 | 4.77 | 1.562346
0.3384 | 80.58 | 900 | 3 | 3 | Coconut Carbon Black High Density 3 | Other | 28.4 | 3.18 | 4.77 | 1.562346
0.3384 | 80.58 | 900 | 3 | 3 | Coconut Carbon Black High Density 3 | Other | 29.1 | 3.12 | 4.77 | 1.562346
0.3384 | 80.58 | 900 | 3 | 3 | Coconut Carbon Black High Density 3 | Other | 29.7 | 3.11 | 4.77 | 1.562346
0.3384 | 80.58 | 900 | 3 | 3 | Coconut Carbon Black High Density 3 | Other | 29.8 | 3.1 | 4.77 | 1.562346
0.3384 | 80.58 | 900 | 3 | 3 | Coconut Carbon Black High Density 3 | Other | 29.9 | 3.13 | 4.77 | 1.562346
0.3384 | 80.58 | 900 | 3 | 3 | Coconut Carbon Black High Density 3 | Other | 30 | 3.07 | 4.77 | 1.562346
0.3384 | 80.58 | 900 | 3 | 3 | Coconut Carbon Black High Density 3 | Other | 30.3 | 3.11 | 4.77 | 1.562346
0.3384 | 80.58 | 900 | 3 | 3 | Coconut Carbon Black High Density 3 | Other | 31.2 | 2.98 | 4.77 | 1.562346
0.3384 | 80.58 | 900 | 3 | 3 | Coconut Carbon Black High Density 3 | Other | 31.9 | 2.73 | 4.77 | 1.562346
0.3384 | 80.58 | 900 | 3 | 3 | Coconut Carbon Black High Density 3 | Other | 32 | 2.7 | 4.77 | 1.562346
0.3384 | 80.58 | 900 | 3 | 3 | Coconut Carbon Black High Density 3 | Other | 32.1 | 2.69 | 4.77 | 1.562346
0.3384 | 80.58 | 900 | 3 | 3 | Coconut Carbon Black High Density 3 | Other | 34 | 3.03 | 4.77 | 1.562346
0.3384 | 80.58 | 900 | 3 | 3 | Coconut Carbon Black High Density 3 | Other | 34.3 | 3.05 | 4.77 | 1.562346
0.3384 | 80.58 | 900 | 3 | 3 | Coconut Carbon Black High Density 3 | Other | 35 | 3.34 | 4.77 | 1.562346
0.3384 | 80.58 | 900 | 3 | 3 | Coconut Carbon Black High Density 3 | Other | 35.4 | 3.16 | 4.77 | 1.562346
0.3384 | 80.58 | 900 | 3 | 3 | Coconut Carbon Black High Density 3 | Other | 35.6 | 3.15 | 4.77 | 1.562346
0.3384 | 80.58 | 900 | 3 | 3 | Coconut Carbon Black High Density 3 | Other | 36 | 3.25 | 4.77 | 1.562346
0.3384 | 80.58 | 900 | 3 | 3 | Coconut Carbon Black High Density 3 | Other | 36.2 | 3.3 | 4.77 | 1.562346
0.3384 | 80.58 | 900 | 3 | 3 | Coconut Carbon Black High Density 3 | Other | 36.4 | 3.34 | 4.77 | 1.562346
0.3384 | 80.58 | 900 | 3 | 3 | Coconut Carbon Black High Density 3 | Other | 36.6 | 3.29 | 4.77 | 1.562346
0.3384 | 80.58 | 900 | 3 | 3 | Coconut Carbon Black High Density 3 | Other | 37.2 | 3.35 | 4.77 | 1.562346
0.3384 | 80.58 | 900 | 3 | 3 | Coconut Carbon Black High Density 3 | Other | 37.3 | 3.34 | 4.77 | 1.562346
0.3384 | 80.58 | 900 | 3 | 3 | Coconut Carbon Black High Density 3 | Other | 37.5 | 3.3 | 4.77 | 1.562346
0.3384 | 80.58 | 900 | 3 | 3 | Coconut Carbon Black High Density 3 | Other | 38 | 2.99 | 4.77 | 1.562346
0.3384 | 80.58 | 900 | 3 | 3 | Coconut Carbon Black High Density 3 | Other | 38 | 2.99 | 4.77 | 1.562346
0.3384 | 80.58 | 900 | 3 | 3 | Coconut Carbon Black High Density 3 | Other | 38.6 | 3.15 | 4.77 | 1.562346
0.3384 | 80.58 | 900 | 3 | 3 | Coconut Carbon Black High Density 3 | Other | 39.5 | 3.13 | 4.77 | 1.562346
0.3384 | 80.58 | 900 | 3 | 3 | Coconut Carbon Black High Density 3 | Other | 39.5 | 3.05 | 4.77 | 1.562346
0.3384 | 80.58 | 900 | 3 | 3 | Coconut Carbon Black High Density 3 | Other | 39.6 | 3 | 4.77 | 1.562346
0.3384 | 80.58 | 900 | 3 | 3 | Coconut Carbon Black High Density 3 | Other | 39.8 | 3.02 | 4.77 | 1.562346
0.3384 | 80.58 | 900 | 3 | 3 | Coconut Carbon Black High Density 3 | Other | 39.8 | 3.04 | 4.77 | 1.562346
0.3384 | 80.58 | 900 | 3 | 3 | Coconut Carbon Black High Density 3 | Other | 40 | 3.1 | 4.77 | 1.562346
0.4864 | 75.68 | 900 | 3 | 3 | Coconut Carbon Black High Density 4 | Other | 0.00226 | 0.00708 | 2.95 | 1.081805
0.4864 | 75.68 | 900 | 3 | 3 | Coconut Carbon Black High Density 4 | Other | 0.842 | 0.466 | 2.95 | 1.081805
0.4864 | 75.68 | 900 | 3 | 3 | Coconut Carbon Black High Density 4 | Other | 1.24 | 0.89 | 2.95 | 1.081805
0.4864 | 75.68 | 900 | 3 | 3 | Coconut Carbon Black High Density 4 | Other | 2.6 | 2.82 | 2.95 | 1.081805
0.4864 | 75.68 | 900 | 3 | 3 | Coconut Carbon Black High Density 4 | Other | 2.88 | 2.13 | 2.95 | 1.081805
0.4864 | 75.68 | 900 | 3 | 3 | Coconut Carbon Black High Density 4 | Other | 2.96 | 2.25 | 2.95 | 1.081805
0.4864 | 75.68 | 900 | 3 | 3 | Coconut Carbon Black High Density 4 | Other | 3.08 | 2.44 | 2.95 | 1.081805
0.4864 | 75.68 | 900 | 3 | 3 | Coconut Carbon Black High Density 4 | Other | 3.36 | 2.86 | 2.95 | 1.081805
0.4864 | 75.68 | 900 | 3 | 3 | Coconut Carbon Black High Density 4 | Other | 3.72 | 2.61 | 2.95 | 1.081805
0.4864 | 75.68 | 900 | 3 | 3 | Coconut Carbon Black High Density 4 | Other | 3.88 | 2.5 | 2.95 | 1.081805
0.4864 | 75.68 | 900 | 3 | 3 | Coconut Carbon Black High Density 4 | Other | 4.6 | 3.5 | 2.95 | 1.081805
0.4864 | 75.68 | 900 | 3 | 3 | Coconut Carbon Black High Density 4 | Other | 4.64 | 3.49 | 2.95 | 1.081805
0.4864 | 75.68 | 900 | 3 | 3 | Coconut Carbon Black High Density 4 | Other | 5.2 | 2.21 | 2.95 | 1.081805
0.4864 | 75.68 | 900 | 3 | 3 | Coconut Carbon Black High Density 4 | Other | 5.44 | 2.5 | 2.95 | 1.081805
0.4864 | 75.68 | 900 | 3 | 3 | Coconut Carbon Black High Density 4 | Other | 5.68 | 2.75 | 2.95 | 1.081805
0.4864 | 75.68 | 900 | 3 | 3 | Coconut Carbon Black High Density 4 | Other | 5.76 | 2.84 | 2.95 | 1.081805
0.4864 | 75.68 | 900 | 3 | 3 | Coconut Carbon Black High Density 4 | Other | 5.92 | 0.861 | 2.95 | 1.081805
0.4864 | 75.68 | 900 | 3 | 3 | Coconut Carbon Black High Density 4 | Other | 6.08 | 1.04 | 2.95 | 1.081805
0.4864 | 75.68 | 900 | 3 | 3 | Coconut Carbon Black High Density 4 | Other | 6.12 | 1.08 | 2.95 | 1.081805
0.4864 | 75.68 | 900 | 3 | 3 | Coconut Carbon Black High Density 4 | Other | 6.2 | 1.17 | 2.95 | 1.081805
0.4864 | 75.68 | 900 | 3 | 3 | Coconut Carbon Black High Density 4 | Other | 6.96 | 0.624 | 2.95 | 1.081805
0.4864 | 75.68 | 900 | 3 | 3 | Coconut Carbon Black High Density 4 | Other | 7 | 0.64 | 2.95 | 1.081805
0.4864 | 75.68 | 900 | 3 | 3 | Coconut Carbon Black High Density 4 | Other | 7.56 | 0.76 | 2.95 | 1.081805
0.4864 | 75.68 | 900 | 3 | 3 | Coconut Carbon Black High Density 4 | Other | 7.88 | 0.839 | 2.95 | 1.081805
0.4864 | 75.68 | 900 | 3 | 3 | Coconut Carbon Black High Density 4 | Other | 8.2 | 0.897 | 2.95 | 1.081805
0.4864 | 75.68 | 900 | 3 | 3 | Coconut Carbon Black High Density 4 | Other | 8.4 | 0.967 | 2.95 | 1.081805
0.4864 | 75.68 | 900 | 3 | 3 | Coconut Carbon Black High Density 4 | Other | 8.76 | 1.1 | 2.95 | 1.081805
0.4864 | 75.68 | 900 | 3 | 3 | Coconut Carbon Black High Density 4 | Other | 8.88 | 1.14 | 2.95 | 1.081805
0.4864 | 75.68 | 900 | 3 | 3 | Coconut Carbon Black High Density 4 | Other | 9.08 | 1.17 | 2.95 | 1.081805
0.4864 | 75.68 | 900 | 3 | 3 | Coconut Carbon Black High Density 4 | Other | 9.12 | 1.19 | 2.95 | 1.081805
0.4864 | 75.68 | 900 | 3 | 3 | Coconut Carbon Black High Density 4 | Other | 9.28 | 1.24 | 2.95 | 1.081805
0.4864 | 75.68 | 900 | 3 | 3 | Coconut Carbon Black High Density 4 | Other | 9.56 | 1.32 | 2.95 | 1.081805
0.4864 | 75.68 | 900 | 3 | 3 | Coconut Carbon Black High Density 4 | Other | 9.6 | 1.34 | 2.95 | 1.081805
0.4864 | 75.68 | 900 | 3 | 3 | Coconut Carbon Black High Density 4 | Other | 10.1 | 1.45 | 2.95 | 1.081805
0.4864 | 75.68 | 900 | 3 | 3 | Coconut Carbon Black High Density 4 | Other | 10.6 | 1.67 | 2.95 | 1.081805
0.4864 | 75.68 | 900 | 3 | 3 | Coconut Carbon Black High Density 4 | Other | 11.2 | 1.66 | 2.95 | 1.081805
0.4864 | 75.68 | 900 | 3 | 3 | Coconut Carbon Black High Density 4 | Other | 11.8 | 1.88 | 2.95 | 1.081805
0.4864 | 75.68 | 900 | 3 | 3 | Coconut Carbon Black High Density 4 | Other | 11.9 | 1.94 | 2.95 | 1.081805
0.4864 | 75.68 | 900 | 3 | 3 | Coconut Carbon Black High Density 4 | Other | 12.2 | 1.8 | 2.95 | 1.081805
0.4864 | 75.68 | 900 | 3 | 3 | Coconut Carbon Black High Density 4 | Other | 12.4 | 1.81 | 2.95 | 1.081805
0.4864 | 75.68 | 900 | 3 | 3 | Coconut Carbon Black High Density 4 | Other | 12.5 | 1.8 | 2.95 | 1.081805
0.4864 | 75.68 | 900 | 3 | 3 | Coconut Carbon Black High Density 4 | Other | 12.6 | 1.82 | 2.95 | 1.081805
0.4864 | 75.68 | 900 | 3 | 3 | Coconut Carbon Black High Density 4 | Other | 13 | 1.88 | 2.95 | 1.081805
0.4864 | 75.68 | 900 | 3 | 3 | Coconut Carbon Black High Density 4 | Other | 13.2 | 1.93 | 2.95 | 1.081805
0.4864 | 75.68 | 900 | 3 | 3 | Coconut Carbon Black High Density 4 | Other | 13.4 | 2.09 | 2.95 | 1.081805
0.4864 | 75.68 | 900 | 3 | 3 | Coconut Carbon Black High Density 4 | Other | 13.8 | 2.11 | 2.95 | 1.081805
0.4864 | 75.68 | 900 | 3 | 3 | Coconut Carbon Black High Density 4 | Other | 13.8 | 2.12 | 2.95 | 1.081805
0.4864 | 75.68 | 900 | 3 | 3 | Coconut Carbon Black High Density 4 | Other | 13.9 | 2.21 | 2.95 | 1.081805
0.4864 | 75.68 | 900 | 3 | 3 | Coconut Carbon Black High Density 4 | Other | 14.5 | 2.38 | 2.95 | 1.081805
0.4864 | 75.68 | 900 | 3 | 3 | Coconut Carbon Black High Density 4 | Other | 14.8 | 2.41 | 2.95 | 1.081805
0.4864 | 75.68 | 900 | 3 | 3 | Coconut Carbon Black High Density 4 | Other | 15 | 2.36 | 2.95 | 1.081805
0.4864 | 75.68 | 900 | 3 | 3 | Coconut Carbon Black High Density 4 | Other | 15.3 | 2.36 | 2.95 | 1.081805
0.4864 | 75.68 | 900 | 3 | 3 | Coconut Carbon Black High Density 4 | Other | 15.4 | 2.41 | 2.95 | 1.081805
0.4864 | 75.68 | 900 | 3 | 3 | Coconut Carbon Black High Density 4 | Other | 16.2 | 2.52 | 2.95 | 1.081805
0.4864 | 75.68 | 900 | 3 | 3 | Coconut Carbon Black High Density 4 | Other | 16.5 | 2.63 | 2.95 | 1.081805
0.4864 | 75.68 | 900 | 3 | 3 | Coconut Carbon Black High Density 4 | Other | 16.9 | 2.72 | 2.95 | 1.081805
0.4864 | 75.68 | 900 | 3 | 3 | Coconut Carbon Black High Density 4 | Other | 17.2 | 2.87 | 2.95 | 1.081805
0.4864 | 75.68 | 900 | 3 | 3 | Coconut Carbon Black High Density 4 | Other | 17.4 | 2.97 | 2.95 | 1.081805
0.4864 | 75.68 | 900 | 3 | 3 | Coconut Carbon Black High Density 4 | Other | 17.6 | 3.04 | 2.95 | 1.081805
0.4864 | 75.68 | 900 | 3 | 3 | Coconut Carbon Black High Density 4 | Other | 17.7 | 3.12 | 2.95 | 1.081805
0.4864 | 75.68 | 900 | 3 | 3 | Coconut Carbon Black High Density 4 | Other | 17.7 | 3.13 | 2.95 | 1.081805
0.4864 | 75.68 | 900 | 3 | 3 | Coconut Carbon Black High Density 4 | Other | 18.4 | 3.35 | 2.95 | 1.081805
0.4864 | 75.68 | 900 | 3 | 3 | Coconut Carbon Black High Density 4 | Other | 19 | 3.43 | 2.95 | 1.081805
0.4864 | 75.68 | 900 | 3 | 3 | Coconut Carbon Black High Density 4 | Other | 19 | 3.47 | 2.95 | 1.081805
0.4864 | 75.68 | 900 | 3 | 3 | Coconut Carbon Black High Density 4 | Other | 19.6 | 3.35 | 2.95 | 1.081805
0.4864 | 75.68 | 900 | 3 | 3 | Coconut Carbon Black High Density 4 | Other | 20.7 | 3.77 | 2.95 | 1.081805
0.4864 | 75.68 | 900 | 3 | 3 | Coconut Carbon Black High Density 4 | Other | 20.9 | 3.84 | 2.95 | 1.081805
0.4864 | 75.68 | 900 | 3 | 3 | Coconut Carbon Black High Density 4 | Other | 21 | 3.88 | 2.95 | 1.081805
0.4864 | 75.68 | 900 | 3 | 3 | Coconut Carbon Black High Density 4 | Other | 21.2 | 3.95 | 2.95 | 1.081805
0.4864 | 75.68 | 900 | 3 | 3 | Coconut Carbon Black High Density 4 | Other | 21.3 | 3.95 | 2.95 | 1.081805
0.4864 | 75.68 | 900 | 3 | 3 | Coconut Carbon Black High Density 4 | Other | 23 | 4.13 | 2.95 | 1.081805
0.4864 | 75.68 | 900 | 3 | 3 | Coconut Carbon Black High Density 4 | Other | 23.5 | 4.31 | 2.95 | 1.081805
0.4864 | 75.68 | 900 | 3 | 3 | Coconut Carbon Black High Density 4 | Other | 23.8 | 4.22 | 2.95 | 1.081805
0.4864 | 75.68 | 900 | 3 | 3 | Coconut Carbon Black High Density 4 | Other | 23.9 | 4.24 | 2.95 | 1.081805
0.4864 | 75.68 | 900 | 3 | 3 | Coconut Carbon Black High Density 4 | Other | 24 | 4.23 | 2.95 | 1.081805
0.4864 | 75.68 | 900 | 3 | 3 | Coconut Carbon Black High Density 4 | Other | 24.1 | 4.26 | 2.95 | 1.081805
0.4864 | 75.68 | 900 | 3 | 3 | Coconut Carbon Black High Density 4 | Other | 25 | 4.67 | 2.95 | 1.081805
0.4864 | 75.68 | 900 | 3 | 3 | Coconut Carbon Black High Density 4 | Other | 25.4 | 4.65 | 2.95 | 1.081805
0.4864 | 75.68 | 900 | 3 | 3 | Coconut Carbon Black High Density 4 | Other | 25.7 | 4.49 | 2.95 | 1.081805
0.4864 | 75.68 | 900 | 3 | 3 | Coconut Carbon Black High Density 4 | Other | 26.2 | 4.64 | 2.95 | 1.081805
0.4864 | 75.68 | 900 | 3 | 3 | Coconut Carbon Black High Density 4 | Other | 26.4 | 4.67 | 2.95 | 1.081805
0.4864 | 75.68 | 900 | 3 | 3 | Coconut Carbon Black High Density 4 | Other | 26.4 | 4.64 | 2.95 | 1.081805
0.4864 | 75.68 | 900 | 3 | 3 | Coconut Carbon Black High Density 4 | Other | 26.8 | 4.61 | 2.95 | 1.081805
0.4864 | 75.68 | 900 | 3 | 3 | Coconut Carbon Black High Density 4 | Other | 27.3 | 4.43 | 2.95 | 1.081805
0.4864 | 75.68 | 900 | 3 | 3 | Coconut Carbon Black High Density 4 | Other | 27.5 | 4.39 | 2.95 | 1.081805
0.4864 | 75.68 | 900 | 3 | 3 | Coconut Carbon Black High Density 4 | Other | 27.8 | 3.82 | 2.95 | 1.081805
0.4864 | 75.68 | 900 | 3 | 3 | Coconut Carbon Black High Density 4 | Other | 28 | 3.69 | 2.95 | 1.081805
0.4864 | 75.68 | 900 | 3 | 3 | Coconut Carbon Black High Density 4 | Other | 28.4 | 3.55 | 2.95 | 1.081805
0.4864 | 75.68 | 900 | 3 | 3 | Coconut Carbon Black High Density 4 | Other | 28.8 | 3.63 | 2.95 | 1.081805
0.4864 | 75.68 | 900 | 3 | 3 | Coconut Carbon Black High Density 4 | Other | 29 | 3.67 | 2.95 | 1.081805
0.4864 | 75.68 | 900 | 3 | 3 | Coconut Carbon Black High Density 4 | Other | 29.3 | 3.84 | 2.95 | 1.081805
0.4864 | 75.68 | 900 | 3 | 3 | Coconut Carbon Black High Density 4 | Other | 29.8 | 4.23 | 2.95 | 1.081805
0.4864 | 75.68 | 900 | 3 | 3 | Coconut Carbon Black High Density 4 | Other | 30 | 4.3 | 2.95 | 1.081805
0.4864 | 75.68 | 900 | 3 | 3 | Coconut Carbon Black High Density 4 | Other | 30.4 | 4.29 | 2.95 | 1.081805
0.4864 | 75.68 | 900 | 3 | 3 | Coconut Carbon Black High Density 4 | Other | 30.7 | 4.23 | 2.95 | 1.081805
0.4864 | 75.68 | 900 | 3 | 3 | Coconut Carbon Black High Density 4 | Other | 31.7 | 4.14 | 2.95 | 1.081805
0.4864 | 75.68 | 900 | 3 | 3 | Coconut Carbon Black High Density 4 | Other | 32.7 | 3.98 | 2.95 | 1.081805
0.4864 | 75.68 | 900 | 3 | 3 | Coconut Carbon Black High Density 4 | Other | 32.8 | 3.99 | 2.95 | 1.081805
0.4864 | 75.68 | 900 | 3 | 3 | Coconut Carbon Black High Density 4 | Other | 32.9 | 3.97 | 2.95 | 1.081805
0.4864 | 75.68 | 900 | 3 | 3 | Coconut Carbon Black High Density 4 | Other | 33.1 | 4.05 | 2.95 | 1.081805
0.4864 | 75.68 | 900 | 3 | 3 | Coconut Carbon Black High Density 4 | Other | 33.7 | 4.22 | 2.95 | 1.081805
0.4864 | 75.68 | 900 | 3 | 3 | Coconut Carbon Black High Density 4 | Other | 34 | 4.32 | 2.95 | 1.081805
0.4864 | 75.68 | 900 | 3 | 3 | Coconut Carbon Black High Density 4 | Other | 34.2 | 4.34 | 2.95 | 1.081805
0.4864 | 75.68 | 900 | 3 | 3 | Coconut Carbon Black High Density 4 | Other | 34.3 | 4.35 | 2.95 | 1.081805
0.4864 | 75.68 | 900 | 3 | 3 | Coconut Carbon Black High Density 4 | Other | 34.4 | 4.36 | 2.95 | 1.081805
0.4864 | 75.68 | 900 | 3 | 3 | Coconut Carbon Black High Density 4 | Other | 34.5 | 4.36 | 2.95 | 1.081805
0.4864 | 75.68 | 900 | 3 | 3 | Coconut Carbon Black High Density 4 | Other | 34.7 | 4.37 | 2.95 | 1.081805
0.4864 | 75.68 | 900 | 3 | 3 | Coconut Carbon Black High Density 4 | Other | 35.2 | 4.58 | 2.95 | 1.081805
0.4864 | 75.68 | 900 | 3 | 3 | Coconut Carbon Black High Density 4 | Other | 35.7 | 4.83 | 2.95 | 1.081805
0.4864 | 75.68 | 900 | 3 | 3 | Coconut Carbon Black High Density 4 | Other | 35.8 | 4.88 | 2.95 | 1.081805
0.4864 | 75.68 | 900 | 3 | 3 | Coconut Carbon Black High Density 4 | Other | 36.4 | 4.66 | 2.95 | 1.081805
0.4864 | 75.68 | 900 | 3 | 3 | Coconut Carbon Black High Density 4 | Other | 36.7 | 4.56 | 2.95 | 1.081805
0.4864 | 75.68 | 900 | 3 | 3 | Coconut Carbon Black High Density 4 | Other | 36.9 | 4.56 | 2.95 | 1.081805
0.4864 | 75.68 | 900 | 3 | 3 | Coconut Carbon Black High Density 4 | Other | 37 | 4.43 | 2.95 | 1.081805
0.4864 | 75.68 | 900 | 3 | 3 | Coconut Carbon Black High Density 4 | Other | 37.1 | 4.41 | 2.95 | 1.081805
0.4864 | 75.68 | 900 | 3 | 3 | Coconut Carbon Black High Density 4 | Other | 37.7 | 4.41 | 2.95 | 1.081805
0.4864 | 75.68 | 900 | 3 | 3 | Coconut Carbon Black High Density 4 | Other | 37.9 | 4.48 | 2.95 | 1.081805
0.4864 | 75.68 | 900 | 3 | 3 | Coconut Carbon Black High Density 4 | Other | 38.6 | 4.64 | 2.95 | 1.081805
0.4864 | 75.68 | 900 | 3 | 3 | Coconut Carbon Black High Density 4 | Other | 39 | 4.63 | 2.95 | 1.081805
0.4864 | 75.68 | 900 | 3 | 3 | Coconut Carbon Black High Density 4 | Other | 39.3 | 4.59 | 2.95 | 1.081805
0.4864 | 75.68 | 900 | 3 | 3 | Coconut Carbon Black High Density 4 | Other | 39.6 | 4.5 | 2.95 | 1.081805
0.4864 | 75.68 | 900 | 3 | 3 | Coconut Carbon Black High Density 4 | Other | 40 | 4.62 | 2.95 | 1.081805
0.4298 | 78.51 | 900 | 3 | 3 | Coconut Carbon Black High Density 5 | Other | 0.00842 | 0.0103 | 7.21 | 1.975469
0.4298 | 78.51 | 900 | 3 | 3 | Coconut Carbon Black High Density 5 | Other | 0.168 | 0.0383 | 7.21 | 1.975469
0.4298 | 78.51 | 900 | 3 | 3 | Coconut Carbon Black High Density 5 | Other | 0.848 | 0.539 | 7.21 | 1.975469
0.4298 | 78.51 | 900 | 3 | 3 | Coconut Carbon Black High Density 5 | Other | 1.13 | 0.911 | 7.21 | 1.975469
0.4298 | 78.51 | 900 | 3 | 3 | Coconut Carbon Black High Density 5 | Other | 2.41 | 3.05 | 7.21 | 1.975469
0.4298 | 78.51 | 900 | 3 | 3 | Coconut Carbon Black High Density 5 | Other | 2.53 | 3.27 | 7.21 | 1.975469
0.4298 | 78.51 | 900 | 3 | 3 | Coconut Carbon Black High Density 5 | Other | 2.81 | 3.8 | 7.21 | 1.975469
0.4298 | 78.51 | 900 | 3 | 3 | Coconut Carbon Black High Density 5 | Other | 4.33 | 6.69 | 7.21 | 1.975469
0.4298 | 78.51 | 900 | 3 | 3 | Coconut Carbon Black High Density 5 | Other | 4.45 | 6.92 | 7.21 | 1.975469
0.4298 | 78.51 | 900 | 3 | 3 | Coconut Carbon Black High Density 5 | Other | 5.05 | -0.000676 | 7.21 | 1.975469
0.4298 | 78.51 | 900 | 3 | 3 | Coconut Carbon Black High Density 5 | Other | 5.41 | -0.000771 | 7.21 | 1.975469
0.4298 | 78.51 | 900 | 3 | 3 | Coconut Carbon Black High Density 5 | Other | 5.81 | -0.000564 | 7.21 | 1.975469
0.4298 | 78.51 | 900 | 3 | 3 | Coconut Carbon Black High Density 5 | Other | 6.09 | -0.000557 | 7.21 | 1.975469
0.4298 | 78.51 | 900 | 3 | 3 | Coconut Carbon Black High Density 5 | Other | 6.25 | -0.000623 | 7.21 | 1.975469
0.4298 | 78.51 | 900 | 3 | 3 | Coconut Carbon Black High Density 5 | Other | 6.73 | -0.000692 | 7.21 | 1.975469
0.4298 | 78.51 | 900 | 3 | 3 | Coconut Carbon Black High Density 5 | Other | 6.93 | -0.000628 | 7.21 | 1.975469
0.4298 | 78.51 | 900 | 3 | 3 | Coconut Carbon Black High Density 5 | Other | 7.13 | -0.000718 | 7.21 | 1.975469
0.4298 | 78.51 | 900 | 3 | 3 | Coconut Carbon Black High Density 5 | Other | 7.97 | 0.0387 | 7.21 | 1.975469
0.4298 | 78.51 | 900 | 3 | 3 | Coconut Carbon Black High Density 5 | Other | 8.25 | 0.121 | 7.21 | 1.975469
0.4298 | 78.51 | 900 | 3 | 3 | Coconut Carbon Black High Density 5 | Other | 8.65 | 0.294 | 7.21 | 1.975469
0.4298 | 78.51 | 900 | 3 | 3 | Coconut Carbon Black High Density 5 | Other | 9.33 | 0.585 | 7.21 | 1.975469
0.4298 | 78.51 | 900 | 3 | 3 | Coconut Carbon Black High Density 5 | Other | 10.4 | 0.9 | 7.21 | 1.975469
0.4298 | 78.51 | 900 | 3 | 3 | Coconut Carbon Black High Density 5 | Other | 10.6 | 0.953 | 7.21 | 1.975469
0.4298 | 78.51 | 900 | 3 | 3 | Coconut Carbon Black High Density 5 | Other | 10.8 | 0.979 | 7.21 | 1.975469
0.4298 | 78.51 | 900 | 3 | 3 | Coconut Carbon Black High Density 5 | Other | 11.1 | 1.1 | 7.21 | 1.975469
0.4298 | 78.51 | 900 | 3 | 3 | Coconut Carbon Black High Density 5 | Other | 11.2 | 1.1 | 7.21 | 1.975469
0.4298 | 78.51 | 900 | 3 | 3 | Coconut Carbon Black High Density 5 | Other | 11.2 | 1.14 | 7.21 | 1.975469
0.4298 | 78.51 | 900 | 3 | 3 | Coconut Carbon Black High Density 5 | Other | 11.5 | 1.18 | 7.21 | 1.975469
0.4298 | 78.51 | 900 | 3 | 3 | Coconut Carbon Black High Density 5 | Other | 11.7 | 1.23 | 7.21 | 1.975469
0.4298 | 78.51 | 900 | 3 | 3 | Coconut Carbon Black High Density 5 | Other | 11.8 | 1.28 | 7.21 | 1.975469
0.4298 | 78.51 | 900 | 3 | 3 | Coconut Carbon Black High Density 5 | Other | 12.2 | 1.37 | 7.21 | 1.975469
0.4298 | 78.51 | 900 | 3 | 3 | Coconut Carbon Black High Density 5 | Other | 12.6 | 1.48 | 7.21 | 1.975469
0.4298 | 78.51 | 900 | 3 | 3 | Coconut Carbon Black High Density 5 | Other | 12.8 | 1.51 | 7.21 | 1.975469
0.4298 | 78.51 | 900 | 3 | 3 | Coconut Carbon Black High Density 5 | Other | 13.5 | 1.55 | 7.21 | 1.975469
0.4298 | 78.51 | 900 | 3 | 3 | Coconut Carbon Black High Density 5 | Other | 13.7 | 1.57 | 7.21 | 1.975469
0.4298 | 78.51 | 900 | 3 | 3 | Coconut Carbon Black High Density 5 | Other | 13.8 | 1.57 | 7.21 | 1.975469
0.4298 | 78.51 | 900 | 3 | 3 | Coconut Carbon Black High Density 5 | Other | 13.9 | 1.59 | 7.21 | 1.975469
0.4298 | 78.51 | 900 | 3 | 3 | Coconut Carbon Black High Density 5 | Other | 14.1 | 1.67 | 7.21 | 1.975469
0.4298 | 78.51 | 900 | 3 | 3 | Coconut Carbon Black High Density 5 | Other | 14.2 | 1.66 | 7.21 | 1.975469
0.4298 | 78.51 | 900 | 3 | 3 | Coconut Carbon Black High Density 5 | Other | 14.8 | 1.75 | 7.21 | 1.975469
0.4298 | 78.51 | 900 | 3 | 3 | Coconut Carbon Black High Density 5 | Other | 14.9 | 1.8 | 7.21 | 1.975469
0.4298 | 78.51 | 900 | 3 | 3 | Coconut Carbon Black High Density 5 | Other | 15.6 | 2 | 7.21 | 1.975469
0.4298 | 78.51 | 900 | 3 | 3 | Coconut Carbon Black High Density 5 | Other | 15.9 | 2.01 | 7.21 | 1.975469
0.4298 | 78.51 | 900 | 3 | 3 | Coconut Carbon Black High Density 5 | Other | 16.4 | 2.13 | 7.21 | 1.975469
0.4298 | 78.51 | 900 | 3 | 3 | Coconut Carbon Black High Density 5 | Other | 16.7 | 2.23 | 7.21 | 1.975469
0.4298 | 78.51 | 900 | 3 | 3 | Coconut Carbon Black High Density 5 | Other | 16.8 | 2.26 | 7.21 | 1.975469
0.4298 | 78.51 | 900 | 3 | 3 | Coconut Carbon Black High Density 5 | Other | 16.9 | 2.31 | 7.21 | 1.975469
0.4298 | 78.51 | 900 | 3 | 3 | Coconut Carbon Black High Density 5 | Other | 18 | 2.58 | 7.21 | 1.975469
0.4298 | 78.51 | 900 | 3 | 3 | Coconut Carbon Black High Density 5 | Other | 18.1 | 2.6 | 7.21 | 1.975469
0.4298 | 78.51 | 900 | 3 | 3 | Coconut Carbon Black High Density 5 | Other | 18.2 | 2.6 | 7.21 | 1.975469
0.4298 | 78.51 | 900 | 3 | 3 | Coconut Carbon Black High Density 5 | Other | 18.6 | 2.52 | 7.21 | 1.975469
0.4298 | 78.51 | 900 | 3 | 3 | Coconut Carbon Black High Density 5 | Other | 19.3 | 2.73 | 7.21 | 1.975469
0.4298 | 78.51 | 900 | 3 | 3 | Coconut Carbon Black High Density 5 | Other | 19.8 | 2.78 | 7.21 | 1.975469
0.4298 | 78.51 | 900 | 3 | 3 | Coconut Carbon Black High Density 5 | Other | 20.4 | 2.9 | 7.21 | 1.975469
0.4298 | 78.51 | 900 | 3 | 3 | Coconut Carbon Black High Density 5 | Other | 21.5 | 3.14 | 7.21 | 1.975469
0.4298 | 78.51 | 900 | 3 | 3 | Coconut Carbon Black High Density 5 | Other | 21.5 | 3.16 | 7.21 | 1.975469
0.4298 | 78.51 | 900 | 3 | 3 | Coconut Carbon Black High Density 5 | Other | 21.6 | 3.17 | 7.21 | 1.975469
0.4298 | 78.51 | 900 | 3 | 3 | Coconut Carbon Black High Density 5 | Other | 22.4 | 3.14 | 7.21 | 1.975469
0.4298 | 78.51 | 900 | 3 | 3 | Coconut Carbon Black High Density 5 | Other | 23.2 | 3.1 | 7.21 | 1.975469
0.4298 | 78.51 | 900 | 3 | 3 | Coconut Carbon Black High Density 5 | Other | 23.3 | 3.09 | 7.21 | 1.975469
0.4298 | 78.51 | 900 | 3 | 3 | Coconut Carbon Black High Density 5 | Other | 23.4 | 3.16 | 7.21 | 1.975469
0.4298 | 78.51 | 900 | 3 | 3 | Coconut Carbon Black High Density 5 | Other | 23.5 | 3.15 | 7.21 | 1.975469
0.4298 | 78.51 | 900 | 3 | 3 | Coconut Carbon Black High Density 5 | Other | 23.8 | 3.19 | 7.21 | 1.975469
0.4298 | 78.51 | 900 | 3 | 3 | Coconut Carbon Black High Density 5 | Other | 24.2 | 3.26 | 7.21 | 1.975469
0.4298 | 78.51 | 900 | 3 | 3 | Coconut Carbon Black High Density 5 | Other | 24.2 | 3.28 | 7.21 | 1.975469
0.4298 | 78.51 | 900 | 3 | 3 | Coconut Carbon Black High Density 5 | Other | 24.3 | 3.29 | 7.21 | 1.975469
0.4298 | 78.51 | 900 | 3 | 3 | Coconut Carbon Black High Density 5 | Other | 24.4 | 3.33 | 7.21 | 1.975469
0.4298 | 78.51 | 900 | 3 | 3 | Coconut Carbon Black High Density 5 | Other | 24.4 | 3.35 | 7.21 | 1.975469
0.4298 | 78.51 | 900 | 3 | 3 | Coconut Carbon Black High Density 5 | Other | 25.9 | 3.47 | 7.21 | 1.975469
0.4298 | 78.51 | 900 | 3 | 3 | Coconut Carbon Black High Density 5 | Other | 26.1 | 3.49 | 7.21 | 1.975469
0.4298 | 78.51 | 900 | 3 | 3 | Coconut Carbon Black High Density 5 | Other | 26.3 | 3.49 | 7.21 | 1.975469
0.4298 | 78.51 | 900 | 3 | 3 | Coconut Carbon Black High Density 5 | Other | 26.6 | 3.41 | 7.21 | 1.975469
0.4298 | 78.51 | 900 | 3 | 3 | Coconut Carbon Black High Density 5 | Other | 26.7 | 3.36 | 7.21 | 1.975469
0.4298 | 78.51 | 900 | 3 | 3 | Coconut Carbon Black High Density 5 | Other | 26.7 | 3.36 | 7.21 | 1.975469
0.4298 | 78.51 | 900 | 3 | 3 | Coconut Carbon Black High Density 5 | Other | 27.2 | 3.4 | 7.21 | 1.975469
0.4298 | 78.51 | 900 | 3 | 3 | Coconut Carbon Black High Density 5 | Other | 27.3 | 3.39 | 7.21 | 1.975469
0.4298 | 78.51 | 900 | 3 | 3 | Coconut Carbon Black High Density 5 | Other | 28 | 3.42 | 7.21 | 1.975469
0.4298 | 78.51 | 900 | 3 | 3 | Coconut Carbon Black High Density 5 | Other | 28.1 | 3.46 | 7.21 | 1.975469
0.4298 | 78.51 | 900 | 3 | 3 | Coconut Carbon Black High Density 5 | Other | 28.2 | 3.49 | 7.21 | 1.975469
0.4298 | 78.51 | 900 | 3 | 3 | Coconut Carbon Black High Density 5 | Other | 28.3 | 3.52 | 7.21 | 1.975469
0.4298 | 78.51 | 900 | 3 | 3 | Coconut Carbon Black High Density 5 | Other | 28.3 | 3.53 | 7.21 | 1.975469
0.4298 | 78.51 | 900 | 3 | 3 | Coconut Carbon Black High Density 5 | Other | 29 | 3.63 | 7.21 | 1.975469
0.4298 | 78.51 | 900 | 3 | 3 | Coconut Carbon Black High Density 5 | Other | 29.2 | 3.55 | 7.21 | 1.975469
0.4298 | 78.51 | 900 | 3 | 3 | Coconut Carbon Black High Density 5 | Other | 29.8 | 3.75 | 7.21 | 1.975469
0.4298 | 78.51 | 900 | 3 | 3 | Coconut Carbon Black High Density 5 | Other | 29.9 | 3.72 | 7.21 | 1.975469
0.4298 | 78.51 | 900 | 3 | 3 | Coconut Carbon Black High Density 5 | Other | 30.2 | 3.63 | 7.21 | 1.975469
0.4298 | 78.51 | 900 | 3 | 3 | Coconut Carbon Black High Density 5 | Other | 30.2 | 3.62 | 7.21 | 1.975469
0.4298 | 78.51 | 900 | 3 | 3 | Coconut Carbon Black High Density 5 | Other | 30.5 | 3.69 | 7.21 | 1.975469
0.4298 | 78.51 | 900 | 3 | 3 | Coconut Carbon Black High Density 5 | Other | 30.6 | 3.66 | 7.21 | 1.975469
0.4298 | 78.51 | 900 | 3 | 3 | Coconut Carbon Black High Density 5 | Other | 30.8 | 3.65 | 7.21 | 1.975469
0.4298 | 78.51 | 900 | 3 | 3 | Coconut Carbon Black High Density 5 | Other | 30.9 | 3.66 | 7.21 | 1.975469
0.4298 | 78.51 | 900 | 3 | 3 | Coconut Carbon Black High Density 5 | Other | 31.4 | 3.77 | 7.21 | 1.975469
0.4298 | 78.51 | 900 | 3 | 3 | Coconut Carbon Black High Density 5 | Other | 31.6 | 3.75 | 7.21 | 1.975469
0.4298 | 78.51 | 900 | 3 | 3 | Coconut Carbon Black High Density 5 | Other | 31.8 | 3.81 | 7.21 | 1.975469
0.4298 | 78.51 | 900 | 3 | 3 | Coconut Carbon Black High Density 5 | Other | 32 | 3.86 | 7.21 | 1.975469
0.4298 | 78.51 | 900 | 3 | 3 | Coconut Carbon Black High Density 5 | Other | 34 | 2.9 | 7.21 | 1.975469
0.4298 | 78.51 | 900 | 3 | 3 | Coconut Carbon Black High Density 5 | Other | 34 | 2.89 | 7.21 | 1.975469
0.4298 | 78.51 | 900 | 3 | 3 | Coconut Carbon Black High Density 5 | Other | 34.3 | 3.05 | 7.21 | 1.975469
0.4298 | 78.51 | 900 | 3 | 3 | Coconut Carbon Black High Density 5 | Other | 34.6 | 3.16 | 7.21 | 1.975469
0.4298 | 78.51 | 900 | 3 | 3 | Coconut Carbon Black High Density 5 | Other | 34.6 | 3.17 | 7.21 | 1.975469
0.4298 | 78.51 | 900 | 3 | 3 | Coconut Carbon Black High Density 5 | Other | 34.7 | 3.15 | 7.21 | 1.975469
0.4298 | 78.51 | 900 | 3 | 3 | Coconut Carbon Black High Density 5 | Other | 34.7 | 3.17 | 7.21 | 1.975469
0.4298 | 78.51 | 900 | 3 | 3 | Coconut Carbon Black High Density 5 | Other | 34.8 | 3.17 | 7.21 | 1.975469
0.4298 | 78.51 | 900 | 3 | 3 | Coconut Carbon Black High Density 5 | Other | 34.9 | 3.17 | 7.21 | 1.975469
0.4298 | 78.51 | 900 | 3 | 3 | Coconut Carbon Black High Density 5 | Other | 35 | 3.06 | 7.21 | 1.975469
0.4298 | 78.51 | 900 | 3 | 3 | Coconut Carbon Black High Density 5 | Other | 35.2 | 3.02 | 7.21 | 1.975469
0.4298 | 78.51 | 900 | 3 | 3 | Coconut Carbon Black High Density 5 | Other | 35.2 | 3.02 | 7.21 | 1.975469
0.4298 | 78.51 | 900 | 3 | 3 | Coconut Carbon Black High Density 5 | Other | 35.4 | 3.09 | 7.21 | 1.975469
0.4298 | 78.51 | 900 | 3 | 3 | Coconut Carbon Black High Density 5 | Other | 35.9 | 3.13 | 7.21 | 1.975469
0.4298 | 78.51 | 900 | 3 | 3 | Coconut Carbon Black High Density 5 | Other | 36.2 | 3.12 | 7.21 | 1.975469
0.4298 | 78.51 | 900 | 3 | 3 | Coconut Carbon Black High Density 5 | Other | 36.2 | 3.11 | 7.21 | 1.975469
0.4298 | 78.51 | 900 | 3 | 3 | Coconut Carbon Black High Density 5 | Other | 36.3 | 3.15 | 7.21 | 1.975469
0.4298 | 78.51 | 900 | 3 | 3 | Coconut Carbon Black High Density 5 | Other | 36.5 | 3.33 | 7.21 | 1.975469
0.4298 | 78.51 | 900 | 3 | 3 | Coconut Carbon Black High Density 5 | Other | 36.9 | 3.43 | 7.21 | 1.975469
0.4298 | 78.51 | 900 | 3 | 3 | Coconut Carbon Black High Density 5 | Other | 37.1 | 3.1 | 7.21 | 1.975469
0.4298 | 78.51 | 900 | 3 | 3 | Coconut Carbon Black High Density 5 | Other | 37.3 | 3.08 | 7.21 | 1.975469
0.4298 | 78.51 | 900 | 3 | 3 | Coconut Carbon Black High Density 5 | Other | 37.8 | 3.17 | 7.21 | 1.975469
0.4298 | 78.51 | 900 | 3 | 3 | Coconut Carbon Black High Density 5 | Other | 38 | 2.91 | 7.21 | 1.975469
0.4298 | 78.51 | 900 | 3 | 3 | Coconut Carbon Black High Density 5 | Other | 38 | 2.94 | 7.21 | 1.975469
0.4298 | 78.51 | 900 | 3 | 3 | Coconut Carbon Black High Density 5 | Other | 38.4 | 3 | 7.21 | 1.975469
0.4298 | 78.51 | 900 | 3 | 3 | Coconut Carbon Black High Density 5 | Other | 38.9 | 3.06 | 7.21 | 1.975469
0.4298 | 78.51 | 900 | 3 | 3 | Coconut Carbon Black High Density 5 | Other | 40 | 3.21 | 7.21 | 1.975469
0.3738 | 81.31 | 900 | 3 | 3 | Coconut Carbon Black High Density 6 | Other | 0.00301 | 0.00672 | 6.46 | 1.865629
0.3738 | 81.31 | 900 | 3 | 3 | Coconut Carbon Black High Density 6 | Other | 1.04 | 0.0096 | 6.46 | 1.865629
0.3738 | 81.31 | 900 | 3 | 3 | Coconut Carbon Black High Density 6 | Other | 1.16 | 0.00947 | 6.46 | 1.865629
0.3738 | 81.31 | 900 | 3 | 3 | Coconut Carbon Black High Density 6 | Other | 1.68 | 0.0096 | 6.46 | 1.865629
0.3738 | 81.31 | 900 | 3 | 3 | Coconut Carbon Black High Density 6 | Other | 2.44 | 0.0096 | 6.46 | 1.865629
0.3738 | 81.31 | 900 | 3 | 3 | Coconut Carbon Black High Density 6 | Other | 2.8 | 0.00946 | 6.46 | 1.865629
0.3738 | 81.31 | 900 | 3 | 3 | Coconut Carbon Black High Density 6 | Other | 4.32 | 0.00959 | 6.46 | 1.865629
0.3738 | 81.31 | 900 | 3 | 3 | Coconut Carbon Black High Density 6 | Other | 4.48 | 0.00962 | 6.46 | 1.865629
0.3738 | 81.31 | 900 | 3 | 3 | Coconut Carbon Black High Density 6 | Other | 4.6 | 0.00963 | 6.46 | 1.865629
0.3738 | 81.31 | 900 | 3 | 3 | Coconut Carbon Black High Density 6 | Other | 4.76 | 0.00967 | 6.46 | 1.865629
0.3738 | 81.31 | 900 | 3 | 3 | Coconut Carbon Black High Density 6 | Other | 5 | 0.00966 | 6.46 | 1.865629
0.3738 | 81.31 | 900 | 3 | 3 | Coconut Carbon Black High Density 6 | Other | 5.2 | 0.00955 | 6.46 | 1.865629
0.3738 | 81.31 | 900 | 3 | 3 | Coconut Carbon Black High Density 6 | Other | 5.24 | 0.00953 | 6.46 | 1.865629
0.3738 | 81.31 | 900 | 3 | 3 | Coconut Carbon Black High Density 6 | Other | 5.56 | 0.00966 | 6.46 | 1.865629
0.3738 | 81.31 | 900 | 3 | 3 | Coconut Carbon Black High Density 6 | Other | 5.72 | 0.00965 | 6.46 | 1.865629
0.3738 | 81.31 | 900 | 3 | 3 | Coconut Carbon Black High Density 6 | Other | 5.92 | 0.0095 | 6.46 | 1.865629
0.3738 | 81.31 | 900 | 3 | 3 | Coconut Carbon Black High Density 6 | Other | 6.32 | 0.00971 | 6.46 | 1.865629
0.3738 | 81.31 | 900 | 3 | 3 | Coconut Carbon Black High Density 6 | Other | 6.56 | 0.00974 | 6.46 | 1.865629
0.3738 | 81.31 | 900 | 3 | 3 | Coconut Carbon Black High Density 6 | Other | 6.72 | 0.0095 | 6.46 | 1.865629
0.3738 | 81.31 | 900 | 3 | 3 | Coconut Carbon Black High Density 6 | Other | 6.8 | 0.00948 | 6.46 | 1.865629
0.3738 | 81.31 | 900 | 3 | 3 | Coconut Carbon Black High Density 6 | Other | 7.2 | 0.00957 | 6.46 | 1.865629
0.3738 | 81.31 | 900 | 3 | 3 | Coconut Carbon Black High Density 6 | Other | 7.24 | 0.00976 | 6.46 | 1.865629
0.3738 | 81.31 | 900 | 3 | 3 | Coconut Carbon Black High Density 6 | Other | 7.6 | 0.00971 | 6.46 | 1.865629
0.3738 | 81.31 | 900 | 3 | 3 | Coconut Carbon Black High Density 6 | Other | 7.84 | 0.00961 | 6.46 | 1.865629
0.3738 | 81.31 | 900 | 3 | 3 | Coconut Carbon Black High Density 6 | Other | 8.12 | 0.00955 | 6.46 | 1.865629
0.3738 | 81.31 | 900 | 3 | 3 | Coconut Carbon Black High Density 6 | Other | 8.84 | 0.00949 | 6.46 | 1.865629
0.3738 | 81.31 | 900 | 3 | 3 | Coconut Carbon Black High Density 6 | Other | 8.88 | 0.00957 | 6.46 | 1.865629
0.3738 | 81.31 | 900 | 3 | 3 | Coconut Carbon Black High Density 6 | Other | 8.96 | 0.00968 | 6.46 | 1.865629
0.3738 | 81.31 | 900 | 3 | 3 | Coconut Carbon Black High Density 6 | Other | 9.16 | 0.00953 | 6.46 | 1.865629
0.3738 | 81.31 | 900 | 3 | 3 | Coconut Carbon Black High Density 6 | Other | 9.2 | 0.00957 | 6.46 | 1.865629
0.3738 | 81.31 | 900 | 3 | 3 | Coconut Carbon Black High Density 6 | Other | 9.48 | 0.00961 | 6.46 | 1.865629
0.3738 | 81.31 | 900 | 3 | 3 | Coconut Carbon Black High Density 6 | Other | 9.52 | 0.00964 | 6.46 | 1.865629
0.3738 | 81.31 | 900 | 3 | 3 | Coconut Carbon Black High Density 6 | Other | 10.3 | 0.00971 | 6.46 | 1.865629
0.3738 | 81.31 | 900 | 3 | 3 | Coconut Carbon Black High Density 6 | Other | 10.5 | 0.00965 | 6.46 | 1.865629
0.3738 | 81.31 | 900 | 3 | 3 | Coconut Carbon Black High Density 6 | Other | 10.5 | 0.00951 | 6.46 | 1.865629
0.3738 | 81.31 | 900 | 3 | 3 | Coconut Carbon Black High Density 6 | Other | 10.8 | 0.00971 | 6.46 | 1.865629
0.3738 | 81.31 | 900 | 3 | 3 | Coconut Carbon Black High Density 6 | Other | 11.2 | 0.00958 | 6.46 | 1.865629
0.3738 | 81.31 | 900 | 3 | 3 | Coconut Carbon Black High Density 6 | Other | 11.5 | 0.00948 | 6.46 | 1.865629
0.3738 | 81.31 | 900 | 3 | 3 | Coconut Carbon Black High Density 6 | Other | 11.8 | 0.00963 | 6.46 | 1.865629
0.3738 | 81.31 | 900 | 3 | 3 | Coconut Carbon Black High Density 6 | Other | 12.2 | 0.0448 | 6.46 | 1.865629
0.3738 | 81.31 | 900 | 3 | 3 | Coconut Carbon Black High Density 6 | Other | 12.3 | 0.0589 | 6.46 | 1.865629
0.3738 | 81.31 | 900 | 3 | 3 | Coconut Carbon Black High Density 6 | Other | 12.4 | 0.129 | 6.46 | 1.865629
0.3738 | 81.31 | 900 | 3 | 3 | Coconut Carbon Black High Density 6 | Other | 12.6 | 0.231 | 6.46 | 1.865629
0.3738 | 81.31 | 900 | 3 | 3 | Coconut Carbon Black High Density 6 | Other | 12.8 | 0.367 | 6.46 | 1.865629
0.3738 | 81.31 | 900 | 3 | 3 | Coconut Carbon Black High Density 6 | Other | 13.6 | 1.31 | 6.46 | 1.865629
0.3738 | 81.31 | 900 | 3 | 3 | Coconut Carbon Black High Density 6 | Other | 15 | 3.44 | 6.46 | 1.865629
0.3738 | 81.31 | 900 | 3 | 3 | Coconut Carbon Black High Density 6 | Other | 15.5 | 4.26 | 6.46 | 1.865629
0.3738 | 81.31 | 900 | 3 | 3 | Coconut Carbon Black High Density 6 | Other | 15.5 | 4.33 | 6.46 | 1.865629
0.3738 | 81.31 | 900 | 3 | 3 | Coconut Carbon Black High Density 6 | Other | 15.8 | 4.75 | 6.46 | 1.865629
0.3738 | 81.31 | 900 | 3 | 3 | Coconut Carbon Black High Density 6 | Other | 15.9 | 4.97 | 6.46 | 1.865629
0.3738 | 81.31 | 900 | 3 | 3 | Coconut Carbon Black High Density 6 | Other | 16.4 | 5.93 | 6.46 | 1.865629
0.3738 | 81.31 | 900 | 3 | 3 | Coconut Carbon Black High Density 6 | Other | 16.5 | 6.08 | 6.46 | 1.865629
0.3738 | 81.31 | 900 | 3 | 3 | Coconut Carbon Black High Density 6 | Other | 16.7 | 0.0102 | 6.46 | 1.865629
0.3738 | 81.31 | 900 | 3 | 3 | Coconut Carbon Black High Density 6 | Other | 16.8 | 0.0104 | 6.46 | 1.865629
0.3738 | 81.31 | 900 | 3 | 3 | Coconut Carbon Black High Density 6 | Other | 16.8 | 0.00977 | 6.46 | 1.865629
0.3738 | 81.31 | 900 | 3 | 3 | Coconut Carbon Black High Density 6 | Other | 17 | 0.00893 | 6.46 | 1.865629
0.3738 | 81.31 | 900 | 3 | 3 | Coconut Carbon Black High Density 6 | Other | 17 | 0.00879 | 6.46 | 1.865629
0.3738 | 81.31 | 900 | 3 | 3 | Coconut Carbon Black High Density 6 | Other | 17.4 | 0.00894 | 6.46 | 1.865629
0.3738 | 81.31 | 900 | 3 | 3 | Coconut Carbon Black High Density 6 | Other | 17.7 | 0.00878 | 6.46 | 1.865629
0.3738 | 81.31 | 900 | 3 | 3 | Coconut Carbon Black High Density 6 | Other | 18.1 | 0.00897 | 6.46 | 1.865629
0.3738 | 81.31 | 900 | 3 | 3 | Coconut Carbon Black High Density 6 | Other | 19 | 0.00904 | 6.46 | 1.865629
0.3738 | 81.31 | 900 | 3 | 3 | Coconut Carbon Black High Density 6 | Other | 19 | 0.00898 | 6.46 | 1.865629
0.3738 | 81.31 | 900 | 3 | 3 | Coconut Carbon Black High Density 6 | Other | 19 | 0.00911 | 6.46 | 1.865629
0.3738 | 81.31 | 900 | 3 | 3 | Coconut Carbon Black High Density 6 | Other | 19.4 | 0.00893 | 6.46 | 1.865629
0.3738 | 81.31 | 900 | 3 | 3 | Coconut Carbon Black High Density 6 | Other | 20 | 0.00934 | 6.46 | 1.865629
0.3738 | 81.31 | 900 | 3 | 3 | Coconut Carbon Black High Density 6 | Other | 20.1 | 0.00926 | 6.46 | 1.865629
0.3738 | 81.31 | 900 | 3 | 3 | Coconut Carbon Black High Density 6 | Other | 20.6 | 0.0552 | 6.46 | 1.865629
0.3738 | 81.31 | 900 | 3 | 3 | Coconut Carbon Black High Density 6 | Other | 20.9 | 0.148 | 6.46 | 1.865629
0.3738 | 81.31 | 900 | 3 | 3 | Coconut Carbon Black High Density 6 | Other | 21.6 | 0.387 | 6.46 | 1.865629
0.3738 | 81.31 | 900 | 3 | 3 | Coconut Carbon Black High Density 6 | Other | 22 | 0.526 | 6.46 | 1.865629
0.3738 | 81.31 | 900 | 3 | 3 | Coconut Carbon Black High Density 6 | Other | 23 | 0.988 | 6.46 | 1.865629
0.3738 | 81.31 | 900 | 3 | 3 | Coconut Carbon Black High Density 6 | Other | 23.2 | 1.08 | 6.46 | 1.865629
0.3738 | 81.31 | 900 | 3 | 3 | Coconut Carbon Black High Density 6 | Other | 23.4 | 1.18 | 6.46 | 1.865629
0.3738 | 81.31 | 900 | 3 | 3 | Coconut Carbon Black High Density 6 | Other | 23.5 | 1.21 | 6.46 | 1.865629
0.3738 | 81.31 | 900 | 3 | 3 | Coconut Carbon Black High Density 6 | Other | 24.7 | 1.7 | 6.46 | 1.865629
0.3738 | 81.31 | 900 | 3 | 3 | Coconut Carbon Black High Density 6 | Other | 24.9 | 1.77 | 6.46 | 1.865629
0.3738 | 81.31 | 900 | 3 | 3 | Coconut Carbon Black High Density 6 | Other | 25.2 | 1.8 | 6.46 | 1.865629
0.3738 | 81.31 | 900 | 3 | 3 | Coconut Carbon Black High Density 6 | Other | 25.3 | 1.84 | 6.46 | 1.865629
0.3738 | 81.31 | 900 | 3 | 3 | Coconut Carbon Black High Density 6 | Other | 25.4 | 1.83 | 6.46 | 1.865629
0.3738 | 81.31 | 900 | 3 | 3 | Coconut Carbon Black High Density 6 | Other | 25.5 | 1.91 | 6.46 | 1.865629
0.3738 | 81.31 | 900 | 3 | 3 | Coconut Carbon Black High Density 6 | Other | 25.6 | 1.86 | 6.46 | 1.865629
0.3738 | 81.31 | 900 | 3 | 3 | Coconut Carbon Black High Density 6 | Other | 26.2 | 2.05 | 6.46 | 1.865629
0.3738 | 81.31 | 900 | 3 | 3 | Coconut Carbon Black High Density 6 | Other | 26.3 | 2.08 | 6.46 | 1.865629
0.3738 | 81.31 | 900 | 3 | 3 | Coconut Carbon Black High Density 6 | Other | 26.3 | 2.1 | 6.46 | 1.865629
0.3738 | 81.31 | 900 | 3 | 3 | Coconut Carbon Black High Density 6 | Other | 26.8 | 2.27 | 6.46 | 1.865629
0.3738 | 81.31 | 900 | 3 | 3 | Coconut Carbon Black High Density 6 | Other | 27 | 2.35 | 6.46 | 1.865629
0.3738 | 81.31 | 900 | 3 | 3 | Coconut Carbon Black High Density 6 | Other | 27.3 | 2.42 | 6.46 | 1.865629
0.3738 | 81.31 | 900 | 3 | 3 | Coconut Carbon Black High Density 6 | Other | 27.6 | 2.47 | 6.46 | 1.865629
0.3738 | 81.31 | 900 | 3 | 3 | Coconut Carbon Black High Density 6 | Other | 28.4 | 2.51 | 6.46 | 1.865629
0.3738 | 81.31 | 900 | 3 | 3 | Coconut Carbon Black High Density 6 | Other | 28.4 | 2.52 | 6.46 | 1.865629
0.3738 | 81.31 | 900 | 3 | 3 | Coconut Carbon Black High Density 6 | Other | 29.3 | 2.89 | 6.46 | 1.865629
0.3738 | 81.31 | 900 | 3 | 3 | Coconut Carbon Black High Density 6 | Other | 29.5 | 2.88 | 6.46 | 1.865629
0.3738 | 81.31 | 900 | 3 | 3 | Coconut Carbon Black High Density 6 | Other | 29.9 | 2.93 | 6.46 | 1.865629
0.3738 | 81.31 | 900 | 3 | 3 | Coconut Carbon Black High Density 6 | Other | 30 | 2.93 | 6.46 | 1.865629
0.3738 | 81.31 | 900 | 3 | 3 | Coconut Carbon Black High Density 6 | Other | 30.4 | 2.74 | 6.46 | 1.865629
0.3738 | 81.31 | 900 | 3 | 3 | Coconut Carbon Black High Density 6 | Other | 30.4 | 2.75 | 6.46 | 1.865629
0.3738 | 81.31 | 900 | 3 | 3 | Coconut Carbon Black High Density 6 | Other | 30.8 | 2.85 | 6.46 | 1.865629
0.3738 | 81.31 | 900 | 3 | 3 | Coconut Carbon Black High Density 6 | Other | 31.5 | 2.96 | 6.46 | 1.865629
0.3738 | 81.31 | 900 | 3 | 3 | Coconut Carbon Black High Density 6 | Other | 31.8 | 3.03 | 6.46 | 1.865629
0.3738 | 81.31 | 900 | 3 | 3 | Coconut Carbon Black High Density 6 | Other | 32 | 3.15 | 6.46 | 1.865629
0.3738 | 81.31 | 900 | 3 | 3 | Coconut Carbon Black High Density 6 | Other | 32.3 | 3.22 | 6.46 | 1.865629
0.3738 | 81.31 | 900 | 3 | 3 | Coconut Carbon Black High Density 6 | Other | 32.4 | 3.19 | 6.46 | 1.865629
0.3738 | 81.31 | 900 | 3 | 3 | Coconut Carbon Black High Density 6 | Other | 33 | 3.23 | 6.46 | 1.865629
0.3738 | 81.31 | 900 | 3 | 3 | Coconut Carbon Black High Density 6 | Other | 34 | 3.65 | 6.46 | 1.865629
0.3738 | 81.31 | 900 | 3 | 3 | Coconut Carbon Black High Density 6 | Other | 34.2 | 3.73 | 6.46 | 1.865629
0.3738 | 81.31 | 900 | 3 | 3 | Coconut Carbon Black High Density 6 | Other | 34.6 | 3.7 | 6.46 | 1.865629
0.3738 | 81.31 | 900 | 3 | 3 | Coconut Carbon Black High Density 6 | Other | 35.4 | 3.7 | 6.46 | 1.865629
0.3738 | 81.31 | 900 | 3 | 3 | Coconut Carbon Black High Density 6 | Other | 35.4 | 3.73 | 6.46 | 1.865629
0.3738 | 81.31 | 900 | 3 | 3 | Coconut Carbon Black High Density 6 | Other | 36.2 | 3.95 | 6.46 | 1.865629
0.3738 | 81.31 | 900 | 3 | 3 | Coconut Carbon Black High Density 6 | Other | 36.4 | 3.94 | 6.46 | 1.865629
0.3738 | 81.31 | 900 | 3 | 3 | Coconut Carbon Black High Density 6 | Other | 36.5 | 3.97 | 6.46 | 1.865629
0.3738 | 81.31 | 900 | 3 | 3 | Coconut Carbon Black High Density 6 | Other | 36.6 | 3.94 | 6.46 | 1.865629
0.3738 | 81.31 | 900 | 3 | 3 | Coconut Carbon Black High Density 6 | Other | 36.6 | 3.94 | 6.46 | 1.865629
0.3738 | 81.31 | 900 | 3 | 3 | Coconut Carbon Black High Density 6 | Other | 36.8 | 4.01 | 6.46 | 1.865629
0.3738 | 81.31 | 900 | 3 | 3 | Coconut Carbon Black High Density 6 | Other | 36.8 | 4.04 | 6.46 | 1.865629
0.3738 | 81.31 | 900 | 3 | 3 | Coconut Carbon Black High Density 6 | Other | 37 | 4.02 | 6.46 | 1.865629
0.3738 | 81.31 | 900 | 3 | 3 | Coconut Carbon Black High Density 6 | Other | 37.1 | 3.88 | 6.46 | 1.865629
0.3738 | 81.31 | 900 | 3 | 3 | Coconut Carbon Black High Density 6 | Other | 37.4 | 3.9 | 6.46 | 1.865629
0.3738 | 81.31 | 900 | 3 | 3 | Coconut Carbon Black High Density 6 | Other | 38.9 | 3.79 | 6.46 | 1.865629
0.3738 | 81.31 | 900 | 3 | 3 | Coconut Carbon Black High Density 6 | Other | 39.5 | 3.97 | 6.46 | 1.865629
0.3738 | 81.31 | 900 | 3 | 3 | Coconut Carbon Black High Density 6 | Other | 39.6 | 3.99 | 6.46 | 1.865629
0.3738 | 81.31 | 900 | 3 | 3 | Coconut Carbon Black High Density 6 | Other | 40 | 4.25 | 6.46 | 1.865629
0.4066 | 79.67 | 900 | 3 | 3 | Coconut Carbon Black High Density 7 | Other | 0.00751 | 0.014 | 7.78 | 2.051556
0.4066 | 79.67 | 900 | 3 | 3 | Coconut Carbon Black High Density 7 | Other | 0.288 | 0.0147 | 7.78 | 2.051556
0.4066 | 79.67 | 900 | 3 | 3 | Coconut Carbon Black High Density 7 | Other | 0.767 | 0.0106 | 7.78 | 2.051556
0.4066 | 79.67 | 900 | 3 | 3 | Coconut Carbon Black High Density 7 | Other | 1.09 | 0.0104 | 7.78 | 2.051556
0.4066 | 79.67 | 900 | 3 | 3 | Coconut Carbon Black High Density 7 | Other | 1.77 | 0.0105 | 7.78 | 2.051556
0.4066 | 79.67 | 900 | 3 | 3 | Coconut Carbon Black High Density 7 | Other | 1.85 | 0.0104 | 7.78 | 2.051556
0.4066 | 79.67 | 900 | 3 | 3 | Coconut Carbon Black High Density 7 | Other | 2.13 | 0.0106 | 7.78 | 2.051556
0.4066 | 79.67 | 900 | 3 | 3 | Coconut Carbon Black High Density 7 | Other | 2.81 | 0.0106 | 7.78 | 2.051556
0.4066 | 79.67 | 900 | 3 | 3 | Coconut Carbon Black High Density 7 | Other | 3.05 | 0.0105 | 7.78 | 2.051556
0.4066 | 79.67 | 900 | 3 | 3 | Coconut Carbon Black High Density 7 | Other | 4.17 | 0.0106 | 7.78 | 2.051556
0.4066 | 79.67 | 900 | 3 | 3 | Coconut Carbon Black High Density 7 | Other | 4.21 | 0.0107 | 7.78 | 2.051556
0.4066 | 79.67 | 900 | 3 | 3 | Coconut Carbon Black High Density 7 | Other | 4.89 | 0.0106 | 7.78 | 2.051556
0.4066 | 79.67 | 900 | 3 | 3 | Coconut Carbon Black High Density 7 | Other | 5.25 | 0.0107 | 7.78 | 2.051556
0.4066 | 79.67 | 900 | 3 | 3 | Coconut Carbon Black High Density 7 | Other | 5.57 | 0.0106 | 7.78 | 2.051556
0.4066 | 79.67 | 900 | 3 | 3 | Coconut Carbon Black High Density 7 | Other | 5.65 | 0.0105 | 7.78 | 2.051556
0.4066 | 79.67 | 900 | 3 | 3 | Coconut Carbon Black High Density 7 | Other | 5.77 | 0.0107 | 7.78 | 2.051556
0.4066 | 79.67 | 900 | 3 | 3 | Coconut Carbon Black High Density 7 | Other | 5.81 | 0.0106 | 7.78 | 2.051556
0.4066 | 79.67 | 900 | 3 | 3 | Coconut Carbon Black High Density 7 | Other | 6.01 | 0.0107 | 7.78 | 2.051556
0.4066 | 79.67 | 900 | 3 | 3 | Coconut Carbon Black High Density 7 | Other | 6.61 | 0.0106 | 7.78 | 2.051556
0.4066 | 79.67 | 900 | 3 | 3 | Coconut Carbon Black High Density 7 | Other | 7.01 | 0.0106 | 7.78 | 2.051556
0.4066 | 79.67 | 900 | 3 | 3 | Coconut Carbon Black High Density 7 | Other | 7.29 | 0.0107 | 7.78 | 2.051556
0.4066 | 79.67 | 900 | 3 | 3 | Coconut Carbon Black High Density 7 | Other | 8.33 | 0.0107 | 7.78 | 2.051556
0.4066 | 79.67 | 900 | 3 | 3 | Coconut Carbon Black High Density 7 | Other | 8.77 | 0.0107 | 7.78 | 2.051556
0.4066 | 79.67 | 900 | 3 | 3 | Coconut Carbon Black High Density 7 | Other | 9.29 | 0.0108 | 7.78 | 2.051556
0.4066 | 79.67 | 900 | 3 | 3 | Coconut Carbon Black High Density 7 | Other | 9.41 | 0.0107 | 7.78 | 2.051556
0.4066 | 79.67 | 900 | 3 | 3 | Coconut Carbon Black High Density 7 | Other | 9.85 | 0.0107 | 7.78 | 2.051556
0.4066 | 79.67 | 900 | 3 | 3 | Coconut Carbon Black High Density 7 | Other | 10 | 0.0107 | 7.78 | 2.051556
0.4066 | 79.67 | 900 | 3 | 3 | Coconut Carbon Black High Density 7 | Other | 10.7 | 0.0107 | 7.78 | 2.051556
0.4066 | 79.67 | 900 | 3 | 3 | Coconut Carbon Black High Density 7 | Other | 10.7 | 0.0108 | 7.78 | 2.051556
0.4066 | 79.67 | 900 | 3 | 3 | Coconut Carbon Black High Density 7 | Other | 11.3 | 0.0109 | 7.78 | 2.051556
0.4066 | 79.67 | 900 | 3 | 3 | Coconut Carbon Black High Density 7 | Other | 11.4 | 0.0107 | 7.78 | 2.051556
0.4066 | 79.67 | 900 | 3 | 3 | Coconut Carbon Black High Density 7 | Other | 11.5 | 0.0106 | 7.78 | 2.051556
0.4066 | 79.67 | 900 | 3 | 3 | Coconut Carbon Black High Density 7 | Other | 11.8 | 0.0107 | 7.78 | 2.051556
0.4066 | 79.67 | 900 | 3 | 3 | Coconut Carbon Black High Density 7 | Other | 12.6 | 0.0725 | 7.78 | 2.051556
0.4066 | 79.67 | 900 | 3 | 3 | Coconut Carbon Black High Density 7 | Other | 12.8 | 0.196 | 7.78 | 2.051556
0.4066 | 79.67 | 900 | 3 | 3 | Coconut Carbon Black High Density 7 | Other | 13.1 | 0.519 | 7.78 | 2.051556
0.4066 | 79.67 | 900 | 3 | 3 | Coconut Carbon Black High Density 7 | Other | 13.9 | 1.63 | 7.78 | 2.051556
0.4066 | 79.67 | 900 | 3 | 3 | Coconut Carbon Black High Density 7 | Other | 13.9 | 1.7 | 7.78 | 2.051556
0.4066 | 79.67 | 900 | 3 | 3 | Coconut Carbon Black High Density 7 | Other | 14 | 1.82 | 7.78 | 2.051556
0.4066 | 79.67 | 900 | 3 | 3 | Coconut Carbon Black High Density 7 | Other | 14.4 | 2.49 | 7.78 | 2.051556
0.4066 | 79.67 | 900 | 3 | 3 | Coconut Carbon Black High Density 7 | Other | 14.5 | 2.7 | 7.78 | 2.051556
0.4066 | 79.67 | 900 | 3 | 3 | Coconut Carbon Black High Density 7 | Other | 14.9 | 3.41 | 7.78 | 2.051556
0.4066 | 79.67 | 900 | 3 | 3 | Coconut Carbon Black High Density 7 | Other | 15.1 | 3.78 | 7.78 | 2.051556
0.4066 | 79.67 | 900 | 3 | 3 | Coconut Carbon Black High Density 7 | Other | 15.8 | 5.06 | 7.78 | 2.051556
0.4066 | 79.67 | 900 | 3 | 3 | Coconut Carbon Black High Density 7 | Other | 16.2 | 5.75 | 7.78 | 2.051556
0.4066 | 79.67 | 900 | 3 | 3 | Coconut Carbon Black High Density 7 | Other | 16.4 | 6.14 | 7.78 | 2.051556
0.4066 | 79.67 | 900 | 3 | 3 | Coconut Carbon Black High Density 7 | Other | 16.7 | 6.74 | 7.78 | 2.051556
0.4066 | 79.67 | 900 | 3 | 3 | Coconut Carbon Black High Density 7 | Other | 17 | 7.33 | 7.78 | 2.051556
0.4066 | 79.67 | 900 | 3 | 3 | Coconut Carbon Black High Density 7 | Other | 17.9 | 0.00934 | 7.78 | 2.051556
0.4066 | 79.67 | 900 | 3 | 3 | Coconut Carbon Black High Density 7 | Other | 18 | 0.00934 | 7.78 | 2.051556
0.4066 | 79.67 | 900 | 3 | 3 | Coconut Carbon Black High Density 7 | Other | 18.1 | 0.00936 | 7.78 | 2.051556
0.4066 | 79.67 | 900 | 3 | 3 | Coconut Carbon Black High Density 7 | Other | 18.5 | 0.00947 | 7.78 | 2.051556
0.4066 | 79.67 | 900 | 3 | 3 | Coconut Carbon Black High Density 7 | Other | 19.3 | 0.00954 | 7.78 | 2.051556
0.4066 | 79.67 | 900 | 3 | 3 | Coconut Carbon Black High Density 7 | Other | 19.7 | 0.00949 | 7.78 | 2.051556
0.4066 | 79.67 | 900 | 3 | 3 | Coconut Carbon Black High Density 7 | Other | 19.9 | 0.0093 | 7.78 | 2.051556
0.4066 | 79.67 | 900 | 3 | 3 | Coconut Carbon Black High Density 7 | Other | 20.3 | 0.0172 | 7.78 | 2.051556
0.4066 | 79.67 | 900 | 3 | 3 | Coconut Carbon Black High Density 7 | Other | 20.4 | 0.0213 | 7.78 | 2.051556
0.4066 | 79.67 | 900 | 3 | 3 | Coconut Carbon Black High Density 7 | Other | 21.1 | 0.251 | 7.78 | 2.051556
0.4066 | 79.67 | 900 | 3 | 3 | Coconut Carbon Black High Density 7 | Other | 21.5 | 0.4 | 7.78 | 2.051556
0.4066 | 79.67 | 900 | 3 | 3 | Coconut Carbon Black High Density 7 | Other | 22.4 | 0.808 | 7.78 | 2.051556
0.4066 | 79.67 | 900 | 3 | 3 | Coconut Carbon Black High Density 7 | Other | 22.5 | 0.875 | 7.78 | 2.051556
0.4066 | 79.67 | 900 | 3 | 3 | Coconut Carbon Black High Density 7 | Other | 22.5 | 0.904 | 7.78 | 2.051556
0.4066 | 79.67 | 900 | 3 | 3 | Coconut Carbon Black High Density 7 | Other | 23.6 | 1.41 | 7.78 | 2.051556
0.4066 | 79.67 | 900 | 3 | 3 | Coconut Carbon Black High Density 7 | Other | 23.7 | 1.43 | 7.78 | 2.051556
0.4066 | 79.67 | 900 | 3 | 3 | Coconut Carbon Black High Density 7 | Other | 23.8 | 1.5 | 7.78 | 2.051556
0.4066 | 79.67 | 900 | 3 | 3 | Coconut Carbon Black High Density 7 | Other | 24.1 | 1.57 | 7.78 | 2.051556
0.4066 | 79.67 | 900 | 3 | 3 | Coconut Carbon Black High Density 7 | Other | 24.5 | 1.74 | 7.78 | 2.051556
0.4066 | 79.67 | 900 | 3 | 3 | Coconut Carbon Black High Density 7 | Other | 24.8 | 1.84 | 7.78 | 2.051556
0.4066 | 79.67 | 900 | 3 | 3 | Coconut Carbon Black High Density 7 | Other | 24.8 | 1.84 | 7.78 | 2.051556
0.4066 | 79.67 | 900 | 3 | 3 | Coconut Carbon Black High Density 7 | Other | 25 | 1.9 | 7.78 | 2.051556
0.4066 | 79.67 | 900 | 3 | 3 | Coconut Carbon Black High Density 7 | Other | 25.3 | 2.04 | 7.78 | 2.051556
0.4066 | 79.67 | 900 | 3 | 3 | Coconut Carbon Black High Density 7 | Other | 25.4 | 2.08 | 7.78 | 2.051556
0.4066 | 79.67 | 900 | 3 | 3 | Coconut Carbon Black High Density 7 | Other | 25.5 | 2.1 | 7.78 | 2.051556
0.4066 | 79.67 | 900 | 3 | 3 | Coconut Carbon Black High Density 7 | Other | 25.7 | 2.19 | 7.78 | 2.051556
0.4066 | 79.67 | 900 | 3 | 3 | Coconut Carbon Black High Density 7 | Other | 26.2 | 2.39 | 7.78 | 2.051556
0.4066 | 79.67 | 900 | 3 | 3 | Coconut Carbon Black High Density 7 | Other | 26.4 | 2.46 | 7.78 | 2.051556
0.4066 | 79.67 | 900 | 3 | 3 | Coconut Carbon Black High Density 7 | Other | 27.3 | 2.72 | 7.78 | 2.051556
0.4066 | 79.67 | 900 | 3 | 3 | Coconut Carbon Black High Density 7 | Other | 27.7 | 2.72 | 7.78 | 2.051556
0.4066 | 79.67 | 900 | 3 | 3 | Coconut Carbon Black High Density 7 | Other | 27.8 | 2.76 | 7.78 | 2.051556
0.4066 | 79.67 | 900 | 3 | 3 | Coconut Carbon Black High Density 7 | Other | 28.4 | 2.86 | 7.78 | 2.051556
0.4066 | 79.67 | 900 | 3 | 3 | Coconut Carbon Black High Density 7 | Other | 28.5 | 2.92 | 7.78 | 2.051556
0.4066 | 79.67 | 900 | 3 | 3 | Coconut Carbon Black High Density 7 | Other | 29 | 3.12 | 7.78 | 2.051556
0.4066 | 79.67 | 900 | 3 | 3 | Coconut Carbon Black High Density 7 | Other | 29.2 | 3.13 | 7.78 | 2.051556
0.4066 | 79.67 | 900 | 3 | 3 | Coconut Carbon Black High Density 7 | Other | 29.3 | 3.07 | 7.78 | 2.051556
0.4066 | 79.67 | 900 | 3 | 3 | Coconut Carbon Black High Density 7 | Other | 29.8 | 3.22 | 7.78 | 2.051556
0.4066 | 79.67 | 900 | 3 | 3 | Coconut Carbon Black High Density 7 | Other | 30.3 | 3.36 | 7.78 | 2.051556
0.4066 | 79.67 | 900 | 3 | 3 | Coconut Carbon Black High Density 7 | Other | 30.5 | 3.51 | 7.78 | 2.051556
0.4066 | 79.67 | 900 | 3 | 3 | Coconut Carbon Black High Density 7 | Other | 30.6 | 3.56 | 7.78 | 2.051556
0.4066 | 79.67 | 900 | 3 | 3 | Coconut Carbon Black High Density 7 | Other | 31.5 | 3.78 | 7.78 | 2.051556
0.4066 | 79.67 | 900 | 3 | 3 | Coconut Carbon Black High Density 7 | Other | 31.6 | 3.79 | 7.78 | 2.051556
0.4066 | 79.67 | 900 | 3 | 3 | Coconut Carbon Black High Density 7 | Other | 31.6 | 3.8 | 7.78 | 2.051556
0.4066 | 79.67 | 900 | 3 | 3 | Coconut Carbon Black High Density 7 | Other | 31.8 | 3.82 | 7.78 | 2.051556
0.4066 | 79.67 | 900 | 3 | 3 | Coconut Carbon Black High Density 7 | Other | 31.9 | 3.86 | 7.78 | 2.051556
0.4066 | 79.67 | 900 | 3 | 3 | Coconut Carbon Black High Density 7 | Other | 32 | 3.88 | 7.78 | 2.051556
0.4066 | 79.67 | 900 | 3 | 3 | Coconut Carbon Black High Density 7 | Other | 32.3 | 3.96 | 7.78 | 2.051556
0.4066 | 79.67 | 900 | 3 | 3 | Coconut Carbon Black High Density 7 | Other | 32.4 | 3.98 | 7.78 | 2.051556
0.4066 | 79.67 | 900 | 3 | 3 | Coconut Carbon Black High Density 7 | Other | 32.8 | 4.12 | 7.78 | 2.051556
0.4066 | 79.67 | 900 | 3 | 3 | Coconut Carbon Black High Density 7 | Other | 32.9 | 4.19 | 7.78 | 2.051556
0.4066 | 79.67 | 900 | 3 | 3 | Coconut Carbon Black High Density 7 | Other | 33 | 4.19 | 7.78 | 2.051556
0.4066 | 79.67 | 900 | 3 | 3 | Coconut Carbon Black High Density 7 | Other | 33.3 | 3.91 | 7.78 | 2.051556
0.4066 | 79.67 | 900 | 3 | 3 | Coconut Carbon Black High Density 7 | Other | 33.9 | 4.01 | 7.78 | 2.051556
0.4066 | 79.67 | 900 | 3 | 3 | Coconut Carbon Black High Density 7 | Other | 34.3 | 4.14 | 7.78 | 2.051556
0.4066 | 79.67 | 900 | 3 | 3 | Coconut Carbon Black High Density 7 | Other | 34.4 | 4.16 | 7.78 | 2.051556
0.4066 | 79.67 | 900 | 3 | 3 | Coconut Carbon Black High Density 7 | Other | 34.6 | 4.16 | 7.78 | 2.051556
0.4066 | 79.67 | 900 | 3 | 3 | Coconut Carbon Black High Density 7 | Other | 34.9 | 4.19 | 7.78 | 2.051556
0.4066 | 79.67 | 900 | 3 | 3 | Coconut Carbon Black High Density 7 | Other | 34.9 | 4.19 | 7.78 | 2.051556
0.4066 | 79.67 | 900 | 3 | 3 | Coconut Carbon Black High Density 7 | Other | 35.6 | 4 | 7.78 | 2.051556
0.4066 | 79.67 | 900 | 3 | 3 | Coconut Carbon Black High Density 7 | Other | 35.8 | 3.98 | 7.78 | 2.051556
0.4066 | 79.67 | 900 | 3 | 3 | Coconut Carbon Black High Density 7 | Other | 36 | 4.08 | 7.78 | 2.051556
0.4066 | 79.67 | 900 | 3 | 3 | Coconut Carbon Black High Density 7 | Other | 36.1 | 4.11 | 7.78 | 2.051556
0.4066 | 79.67 | 900 | 3 | 3 | Coconut Carbon Black High Density 7 | Other | 36.4 | 4.22 | 7.78 | 2.051556
0.4066 | 79.67 | 900 | 3 | 3 | Coconut Carbon Black High Density 7 | Other | 37 | 4.33 | 7.78 | 2.051556
0.4066 | 79.67 | 900 | 3 | 3 | Coconut Carbon Black High Density 7 | Other | 37.1 | 4.33 | 7.78 | 2.051556
0.4066 | 79.67 | 900 | 3 | 3 | Coconut Carbon Black High Density 7 | Other | 37.1 | 4.33 | 7.78 | 2.051556
0.4066 | 79.67 | 900 | 3 | 3 | Coconut Carbon Black High Density 7 | Other | 37.2 | 4.35 | 7.78 | 2.051556
0.4066 | 79.67 | 900 | 3 | 3 | Coconut Carbon Black High Density 7 | Other | 37.6 | 4.34 | 7.78 | 2.051556
0.4066 | 79.67 | 900 | 3 | 3 | Coconut Carbon Black High Density 7 | Other | 38.1 | 3.87 | 7.78 | 2.051556
0.4066 | 79.67 | 900 | 3 | 3 | Coconut Carbon Black High Density 7 | Other | 38.3 | 3.87 | 7.78 | 2.051556
0.4066 | 79.67 | 900 | 3 | 3 | Coconut Carbon Black High Density 7 | Other | 38.5 | 3.74 | 7.78 | 2.051556
0.4066 | 79.67 | 900 | 3 | 3 | Coconut Carbon Black High Density 7 | Other | 39.8 | 3.71 | 7.78 | 2.051556
0.4066 | 79.67 | 900 | 3 | 3 | Coconut Carbon Black High Density 7 | Other | 39.8 | 3.73 | 7.78 | 2.051556
0.4066 | 79.67 | 900 | 3 | 3 | Coconut Carbon Black High Density 7 | Other | 40 | 3.86 | 7.78 | 2.051556
0.42 | 79 | 900 | 3 | 3 | Coconut Carbon Black High Density 8 | Other | 0.0091 | 0.0165 | 6.05 | 1.800058
0.42 | 79 | 900 | 3 | 3 | Coconut Carbon Black High Density 8 | Other | 0.329 | 0.159 | 6.05 | 1.800058
0.42 | 79 | 900 | 3 | 3 | Coconut Carbon Black High Density 8 | Other | 1.45 | 1.14 | 6.05 | 1.800058
0.42 | 79 | 900 | 3 | 3 | Coconut Carbon Black High Density 8 | Other | 2.01 | 1.91 | 6.05 | 1.800058
0.42 | 79 | 900 | 3 | 3 | Coconut Carbon Black High Density 8 | Other | 2.13 | 2.08 | 6.05 | 1.800058
0.42 | 79 | 900 | 3 | 3 | Coconut Carbon Black High Density 8 | Other | 2.17 | 2.14 | 6.05 | 1.800058
0.42 | 79 | 900 | 3 | 3 | Coconut Carbon Black High Density 8 | Other | 2.33 | 2.4 | 6.05 | 1.800058
0.42 | 79 | 900 | 3 | 3 | Coconut Carbon Black High Density 8 | Other | 2.57 | 2.78 | 6.05 | 1.800058
0.42 | 79 | 900 | 3 | 3 | Coconut Carbon Black High Density 8 | Other | 3.17 | 3.83 | 6.05 | 1.800058
0.42 | 79 | 900 | 3 | 3 | Coconut Carbon Black High Density 8 | Other | 3.29 | 4.05 | 6.05 | 1.800058
0.42 | 79 | 900 | 3 | 3 | Coconut Carbon Black High Density 8 | Other | 3.37 | 4.19 | 6.05 | 1.800058
0.42 | 79 | 900 | 3 | 3 | Coconut Carbon Black High Density 8 | Other | 3.41 | 4.27 | 6.05 | 1.800058
0.42 | 79 | 900 | 3 | 3 | Coconut Carbon Black High Density 8 | Other | 3.57 | 4.56 | 6.05 | 1.800058
0.42 | 79 | 900 | 3 | 3 | Coconut Carbon Black High Density 8 | Other | 5.77 | 0.225 | 6.05 | 1.800058
0.42 | 79 | 900 | 3 | 3 | Coconut Carbon Black High Density 8 | Other | 6.69 | 0.462 | 6.05 | 1.800058
0.42 | 79 | 900 | 3 | 3 | Coconut Carbon Black High Density 8 | Other | 6.97 | 0.484 | 6.05 | 1.800058
0.42 | 79 | 900 | 3 | 3 | Coconut Carbon Black High Density 8 | Other | 7.57 | 0.581 | 6.05 | 1.800058
0.42 | 79 | 900 | 3 | 3 | Coconut Carbon Black High Density 8 | Other | 8.09 | 0.742 | 6.05 | 1.800058
0.42 | 79 | 900 | 3 | 3 | Coconut Carbon Black High Density 8 | Other | 8.61 | 0.93 | 6.05 | 1.800058
0.42 | 79 | 900 | 3 | 3 | Coconut Carbon Black High Density 8 | Other | 9.21 | 1.2 | 6.05 | 1.800058
0.42 | 79 | 900 | 3 | 3 | Coconut Carbon Black High Density 8 | Other | 9.69 | 1.33 | 6.05 | 1.800058
0.42 | 79 | 900 | 3 | 3 | Coconut Carbon Black High Density 8 | Other | 9.81 | 1.39 | 6.05 | 1.800058
0.42 | 79 | 900 | 3 | 3 | Coconut Carbon Black High Density 8 | Other | 10 | 1.48 | 6.05 | 1.800058
0.42 | 79 | 900 | 3 | 3 | Coconut Carbon Black High Density 8 | Other | 10.2 | 1.51 | 6.05 | 1.800058
0.42 | 79 | 900 | 3 | 3 | Coconut Carbon Black High Density 8 | Other | 10.9 | 1.92 | 6.05 | 1.800058
0.42 | 79 | 900 | 3 | 3 | Coconut Carbon Black High Density 8 | Other | 11.4 | 2.21 | 6.05 | 1.800058
0.42 | 79 | 900 | 3 | 3 | Coconut Carbon Black High Density 8 | Other | 11.8 | 2.38 | 6.05 | 1.800058
0.42 | 79 | 900 | 3 | 3 | Coconut Carbon Black High Density 8 | Other | 12 | 2.5 | 6.05 | 1.800058
0.42 | 79 | 900 | 3 | 3 | Coconut Carbon Black High Density 8 | Other | 12.3 | 2.63 | 6.05 | 1.800058
0.42 | 79 | 900 | 3 | 3 | Coconut Carbon Black High Density 8 | Other | 12.3 | 2.65 | 6.05 | 1.800058
0.42 | 79 | 900 | 3 | 3 | Coconut Carbon Black High Density 8 | Other | 12.6 | 2.75 | 6.05 | 1.800058
0.42 | 79 | 900 | 3 | 3 | Coconut Carbon Black High Density 8 | Other | 12.8 | 2.83 | 6.05 | 1.800058
0.42 | 79 | 900 | 3 | 3 | Coconut Carbon Black High Density 8 | Other | 13.2 | 2.96 | 6.05 | 1.800058
0.42 | 79 | 900 | 3 | 3 | Coconut Carbon Black High Density 8 | Other | 13.5 | 3.16 | 6.05 | 1.800058
0.42 | 79 | 900 | 3 | 3 | Coconut Carbon Black High Density 8 | Other | 13.6 | 3.23 | 6.05 | 1.800058
0.42 | 79 | 900 | 3 | 3 | Coconut Carbon Black High Density 8 | Other | 13.8 | 3.33 | 6.05 | 1.800058
0.42 | 79 | 900 | 3 | 3 | Coconut Carbon Black High Density 8 | Other | 14.7 | 3.8 | 6.05 | 1.800058
0.42 | 79 | 900 | 3 | 3 | Coconut Carbon Black High Density 8 | Other | 15.3 | 4 | 6.05 | 1.800058
0.42 | 79 | 900 | 3 | 3 | Coconut Carbon Black High Density 8 | Other | 15.3 | 4.01 | 6.05 | 1.800058
0.42 | 79 | 900 | 3 | 3 | Coconut Carbon Black High Density 8 | Other | 15.6 | 4.14 | 6.05 | 1.800058
0.42 | 79 | 900 | 3 | 3 | Coconut Carbon Black High Density 8 | Other | 15.8 | 4.22 | 6.05 | 1.800058
0.42 | 79 | 900 | 3 | 3 | Coconut Carbon Black High Density 8 | Other | 15.9 | 4.3 | 6.05 | 1.800058
0.42 | 79 | 900 | 3 | 3 | Coconut Carbon Black High Density 8 | Other | 16.2 | 4.36 | 6.05 | 1.800058
0.42 | 79 | 900 | 3 | 3 | Coconut Carbon Black High Density 8 | Other | 16.2 | 4.41 | 6.05 | 1.800058
0.42 | 79 | 900 | 3 | 3 | Coconut Carbon Black High Density 8 | Other | 16.3 | 4.45 | 6.05 | 1.800058
0.42 | 79 | 900 | 3 | 3 | Coconut Carbon Black High Density 8 | Other | 16.4 | 4.5 | 6.05 | 1.800058
0.42 | 79 | 900 | 3 | 3 | Coconut Carbon Black High Density 8 | Other | 16.8 | 4.75 | 6.05 | 1.800058
0.42 | 79 | 900 | 3 | 3 | Coconut Carbon Black High Density 8 | Other | 17.2 | 4.94 | 6.05 | 1.800058
0.42 | 79 | 900 | 3 | 3 | Coconut Carbon Black High Density 8 | Other | 17.5 | 5.05 | 6.05 | 1.800058
0.42 | 79 | 900 | 3 | 3 | Coconut Carbon Black High Density 8 | Other | 17.7 | 5.15 | 6.05 | 1.800058
0.42 | 79 | 900 | 3 | 3 | Coconut Carbon Black High Density 8 | Other | 17.8 | 5.17 | 6.05 | 1.800058
0.42 | 79 | 900 | 3 | 3 | Coconut Carbon Black High Density 8 | Other | 17.8 | 5.16 | 6.05 | 1.800058
0.42 | 79 | 900 | 3 | 3 | Coconut Carbon Black High Density 8 | Other | 18 | 5.17 | 6.05 | 1.800058
0.42 | 79 | 900 | 3 | 3 | Coconut Carbon Black High Density 8 | Other | 18.4 | 5.03 | 6.05 | 1.800058
0.42 | 79 | 900 | 3 | 3 | Coconut Carbon Black High Density 8 | Other | 18.5 | 5.05 | 6.05 | 1.800058
0.42 | 79 | 900 | 3 | 3 | Coconut Carbon Black High Density 8 | Other | 18.9 | 5.28 | 6.05 | 1.800058
0.42 | 79 | 900 | 3 | 3 | Coconut Carbon Black High Density 8 | Other | 19 | 5.32 | 6.05 | 1.800058
0.42 | 79 | 900 | 3 | 3 | Coconut Carbon Black High Density 8 | Other | 19.1 | 5.38 | 6.05 | 1.800058
0.42 | 79 | 900 | 3 | 3 | Coconut Carbon Black High Density 8 | Other | 19.3 | 5.51 | 6.05 | 1.800058
0.42 | 79 | 900 | 3 | 3 | Coconut Carbon Black High Density 8 | Other | 19.8 | 5.75 | 6.05 | 1.800058
0.42 | 79 | 900 | 3 | 3 | Coconut Carbon Black High Density 8 | Other | 20.6 | 5.99 | 6.05 | 1.800058
0.42 | 79 | 900 | 3 | 3 | Coconut Carbon Black High Density 8 | Other | 21 | 5.51 | 6.05 | 1.800058
0.42 | 79 | 900 | 3 | 3 | Coconut Carbon Black High Density 8 | Other | 21.2 | 5.54 | 6.05 | 1.800058
0.42 | 79 | 900 | 3 | 3 | Coconut Carbon Black High Density 8 | Other | 21.4 | 5.37 | 6.05 | 1.800058
0.42 | 79 | 900 | 3 | 3 | Coconut Carbon Black High Density 8 | Other | 21.5 | 5.28 | 6.05 | 1.800058
0.42 | 79 | 900 | 3 | 3 | Coconut Carbon Black High Density 8 | Other | 21.6 | 5.3 | 6.05 | 1.800058
0.42 | 79 | 900 | 3 | 3 | Coconut Carbon Black High Density 8 | Other | 21.7 | 5.33 | 6.05 | 1.800058
0.42 | 79 | 900 | 3 | 3 | Coconut Carbon Black High Density 8 | Other | 22.2 | 5.32 | 6.05 | 1.800058
0.42 | 79 | 900 | 3 | 3 | Coconut Carbon Black High Density 8 | Other | 22.8 | 4.76 | 6.05 | 1.800058
0.42 | 79 | 900 | 3 | 3 | Coconut Carbon Black High Density 8 | Other | 23 | 4.85 | 6.05 | 1.800058
0.42 | 79 | 900 | 3 | 3 | Coconut Carbon Black High Density 8 | Other | 23.2 | 4.81 | 6.05 | 1.800058
0.42 | 79 | 900 | 3 | 3 | Coconut Carbon Black High Density 8 | Other | 23.8 | 4.85 | 6.05 | 1.800058
0.42 | 79 | 900 | 3 | 3 | Coconut Carbon Black High Density 8 | Other | 23.9 | 4.86 | 6.05 | 1.800058
0.42 | 79 | 900 | 3 | 3 | Coconut Carbon Black High Density 8 | Other | 25.4 | 5.31 | 6.05 | 1.800058
0.42 | 79 | 900 | 3 | 3 | Coconut Carbon Black High Density 8 | Other | 25.8 | 5.44 | 6.05 | 1.800058
0.42 | 79 | 900 | 3 | 3 | Coconut Carbon Black High Density 8 | Other | 25.9 | 5.44 | 6.05 | 1.800058
0.42 | 79 | 900 | 3 | 3 | Coconut Carbon Black High Density 8 | Other | 25.9 | 5.41 | 6.05 | 1.800058
0.42 | 79 | 900 | 3 | 3 | Coconut Carbon Black High Density 8 | Other | 26.2 | 5.04 | 6.05 | 1.800058
0.42 | 79 | 900 | 3 | 3 | Coconut Carbon Black High Density 8 | Other | 26.2 | 5 | 6.05 | 1.800058
0.42 | 79 | 900 | 3 | 3 | Coconut Carbon Black High Density 8 | Other | 26.3 | 4.97 | 6.05 | 1.800058
0.42 | 79 | 900 | 3 | 3 | Coconut Carbon Black High Density 8 | Other | 26.9 | 5.06 | 6.05 | 1.800058
0.42 | 79 | 900 | 3 | 3 | Coconut Carbon Black High Density 8 | Other | 27 | 5.11 | 6.05 | 1.800058
0.42 | 79 | 900 | 3 | 3 | Coconut Carbon Black High Density 8 | Other | 27.3 | 4.92 | 6.05 | 1.800058
0.42 | 79 | 900 | 3 | 3 | Coconut Carbon Black High Density 8 | Other | 27.6 | 4.66 | 6.05 | 1.800058
0.42 | 79 | 900 | 3 | 3 | Coconut Carbon Black High Density 8 | Other | 28 | 4.77 | 6.05 | 1.800058
0.42 | 79 | 900 | 3 | 3 | Coconut Carbon Black High Density 8 | Other | 28 | 4.79 | 6.05 | 1.800058
0.42 | 79 | 900 | 3 | 3 | Coconut Carbon Black High Density 8 | Other | 28.3 | 4.08 | 6.05 | 1.800058
0.42 | 79 | 900 | 3 | 3 | Coconut Carbon Black High Density 8 | Other | 28.4 | 4.1 | 6.05 | 1.800058
0.42 | 79 | 900 | 3 | 3 | Coconut Carbon Black High Density 8 | Other | 29 | 4.27 | 6.05 | 1.800058
0.42 | 79 | 900 | 3 | 3 | Coconut Carbon Black High Density 8 | Other | 30.4 | 4.37 | 6.05 | 1.800058
0.42 | 79 | 900 | 3 | 3 | Coconut Carbon Black High Density 8 | Other | 30.6 | 4.46 | 6.05 | 1.800058
0.42 | 79 | 900 | 3 | 3 | Coconut Carbon Black High Density 8 | Other | 30.8 | 4.48 | 6.05 | 1.800058
0.42 | 79 | 900 | 3 | 3 | Coconut Carbon Black High Density 8 | Other | 31.2 | 4.65 | 6.05 | 1.800058
0.42 | 79 | 900 | 3 | 3 | Coconut Carbon Black High Density 8 | Other | 31.5 | 4.62 | 6.05 | 1.800058
0.42 | 79 | 900 | 3 | 3 | Coconut Carbon Black High Density 8 | Other | 31.8 | 4.4 | 6.05 | 1.800058
0.42 | 79 | 900 | 3 | 3 | Coconut Carbon Black High Density 8 | Other | 31.8 | 4.38 | 6.05 | 1.800058
0.42 | 79 | 900 | 3 | 3 | Coconut Carbon Black High Density 8 | Other | 33.2 | 4.71 | 6.05 | 1.800058
0.42 | 79 | 900 | 3 | 3 | Coconut Carbon Black High Density 8 | Other | 33.2 | 4.7 | 6.05 | 1.800058
0.42 | 79 | 900 | 3 | 3 | Coconut Carbon Black High Density 8 | Other | 33.2 | 4.72 | 6.05 | 1.800058
0.42 | 79 | 900 | 3 | 3 | Coconut Carbon Black High Density 8 | Other | 33.3 | 4.7 | 6.05 | 1.800058
0.42 | 79 | 900 | 3 | 3 | Coconut Carbon Black High Density 8 | Other | 33.4 | 4.69 | 6.05 | 1.800058
0.42 | 79 | 900 | 3 | 3 | Coconut Carbon Black High Density 8 | Other | 33.6 | 4.79 | 6.05 | 1.800058
0.42 | 79 | 900 | 3 | 3 | Coconut Carbon Black High Density 8 | Other | 33.8 | 4.86 | 6.05 | 1.800058
0.42 | 79 | 900 | 3 | 3 | Coconut Carbon Black High Density 8 | Other | 34.4 | 5.16 | 6.05 | 1.800058
0.42 | 79 | 900 | 3 | 3 | Coconut Carbon Black High Density 8 | Other | 34.7 | 5.11 | 6.05 | 1.800058
0.42 | 79 | 900 | 3 | 3 | Coconut Carbon Black High Density 8 | Other | 34.8 | 5.18 | 6.05 | 1.800058
0.42 | 79 | 900 | 3 | 3 | Coconut Carbon Black High Density 8 | Other | 35.7 | 5.11 | 6.05 | 1.800058
0.42 | 79 | 900 | 3 | 3 | Coconut Carbon Black High Density 8 | Other | 36 | 5.18 | 6.05 | 1.800058
0.42 | 79 | 900 | 3 | 3 | Coconut Carbon Black High Density 8 | Other | 36.1 | 5.19 | 6.05 | 1.800058
0.42 | 79 | 900 | 3 | 3 | Coconut Carbon Black High Density 8 | Other | 36.3 | 5.24 | 6.05 | 1.800058
0.42 | 79 | 900 | 3 | 3 | Coconut Carbon Black High Density 8 | Other | 36.4 | 5.25 | 6.05 | 1.800058
0.42 | 79 | 900 | 3 | 3 | Coconut Carbon Black High Density 8 | Other | 37.3 | 5.35 | 6.05 | 1.800058
0.42 | 79 | 900 | 3 | 3 | Coconut Carbon Black High Density 8 | Other | 37.5 | 5.29 | 6.05 | 1.800058
0.42 | 79 | 900 | 3 | 3 | Coconut Carbon Black High Density 8 | Other | 37.7 | 5.27 | 6.05 | 1.800058
0.42 | 79 | 900 | 3 | 3 | Coconut Carbon Black High Density 8 | Other | 37.8 | 5.27 | 6.05 | 1.800058
0.42 | 79 | 900 | 3 | 3 | Coconut Carbon Black High Density 8 | Other | 38.7 | 4.9 | 6.05 | 1.800058
0.42 | 79 | 900 | 3 | 3 | Coconut Carbon Black High Density 8 | Other | 39.3 | 4.58 | 6.05 | 1.800058
0.42 | 79 | 900 | 3 | 3 | Coconut Carbon Black High Density 8 | Other | 39.5 | 4.53 | 6.05 | 1.800058
0.42 | 79 | 900 | 3 | 3 | Coconut Carbon Black High Density 8 | Other | 39.7 | 4.49 | 6.05 | 1.800058
0.42 | 79 | 900 | 3 | 3 | Coconut Carbon Black High Density 8 | Other | 39.8 | 4.5 | 6.05 | 1.800058
0.42 | 79 | 900 | 3 | 3 | Coconut Carbon Black High Density 8 | Other | 40 | 4.5 | 6.05 | 1.800058
0.4411 | 77.945 | 900 | 3 | 3 | Coconut Carbon Black High Density 9 | Other | 0.00908 | 0.0137 | 8.55 | 2.145931
0.4411 | 77.945 | 900 | 3 | 3 | Coconut Carbon Black High Density 9 | Other | 0.489 | 0.322 | 8.55 | 2.145931
0.4411 | 77.945 | 900 | 3 | 3 | Coconut Carbon Black High Density 9 | Other | 0.929 | 0.797 | 8.55 | 2.145931
0.4411 | 77.945 | 900 | 3 | 3 | Coconut Carbon Black High Density 9 | Other | 1.41 | 1.43 | 8.55 | 2.145931
0.4411 | 77.945 | 900 | 3 | 3 | Coconut Carbon Black High Density 9 | Other | 1.65 | 1.77 | 8.55 | 2.145931
0.4411 | 77.945 | 900 | 3 | 3 | Coconut Carbon Black High Density 9 | Other | 1.77 | 1.95 | 8.55 | 2.145931
0.4411 | 77.945 | 900 | 3 | 3 | Coconut Carbon Black High Density 9 | Other | 2.17 | 2.58 | 8.55 | 2.145931
0.4411 | 77.945 | 900 | 3 | 3 | Coconut Carbon Black High Density 9 | Other | 2.57 | 3.25 | 8.55 | 2.145931
0.4411 | 77.945 | 900 | 3 | 3 | Coconut Carbon Black High Density 9 | Other | 2.73 | 3.53 | 8.55 | 2.145931
0.4411 | 77.945 | 900 | 3 | 3 | Coconut Carbon Black High Density 9 | Other | 2.85 | 3.74 | 8.55 | 2.145931
0.4411 | 77.945 | 900 | 3 | 3 | Coconut Carbon Black High Density 9 | Other | 3.01 | 4.03 | 8.55 | 2.145931
0.4411 | 77.945 | 900 | 3 | 3 | Coconut Carbon Black High Density 9 | Other | 3.25 | 4.47 | 8.55 | 2.145931
0.4411 | 77.945 | 900 | 3 | 3 | Coconut Carbon Black High Density 9 | Other | 3.29 | 4.54 | 8.55 | 2.145931
0.4411 | 77.945 | 900 | 3 | 3 | Coconut Carbon Black High Density 9 | Other | 3.77 | 5.45 | 8.55 | 2.145931
0.4411 | 77.945 | 900 | 3 | 3 | Coconut Carbon Black High Density 9 | Other | 3.85 | 5.6 | 8.55 | 2.145931
0.4411 | 77.945 | 900 | 3 | 3 | Coconut Carbon Black High Density 9 | Other | 4.65 | 7.15 | 8.55 | 2.145931
0.4411 | 77.945 | 900 | 3 | 3 | Coconut Carbon Black High Density 9 | Other | 4.81 | 7.46 | 8.55 | 2.145931
0.4411 | 77.945 | 900 | 3 | 3 | Coconut Carbon Black High Density 9 | Other | 5.33 | 8.4 | 8.55 | 2.145931
0.4411 | 77.945 | 900 | 3 | 3 | Coconut Carbon Black High Density 9 | Other | 5.37 | 8.47 | 8.55 | 2.145931
0.4411 | 77.945 | 900 | 3 | 3 | Coconut Carbon Black High Density 9 | Other | 5.45 | 0.00196 | 8.55 | 2.145931
0.4411 | 77.945 | 900 | 3 | 3 | Coconut Carbon Black High Density 9 | Other | 6.05 | 0.0222 | 8.55 | 2.145931
0.4411 | 77.945 | 900 | 3 | 3 | Coconut Carbon Black High Density 9 | Other | 6.29 | 0.0319 | 8.55 | 2.145931
0.4411 | 77.945 | 900 | 3 | 3 | Coconut Carbon Black High Density 9 | Other | 6.45 | 0.0353 | 8.55 | 2.145931
0.4411 | 77.945 | 900 | 3 | 3 | Coconut Carbon Black High Density 9 | Other | 6.77 | 0.0514 | 8.55 | 2.145931
0.4411 | 77.945 | 900 | 3 | 3 | Coconut Carbon Black High Density 9 | Other | 6.93 | 0.0679 | 8.55 | 2.145931
0.4411 | 77.945 | 900 | 3 | 3 | Coconut Carbon Black High Density 9 | Other | 7.45 | 0.119 | 8.55 | 2.145931
0.4411 | 77.945 | 900 | 3 | 3 | Coconut Carbon Black High Density 9 | Other | 7.69 | 0.107 | 8.55 | 2.145931
0.4411 | 77.945 | 900 | 3 | 3 | Coconut Carbon Black High Density 9 | Other | 7.85 | 0.114 | 8.55 | 2.145931
0.4411 | 77.945 | 900 | 3 | 3 | Coconut Carbon Black High Density 9 | Other | 8.05 | 0.139 | 8.55 | 2.145931
0.4411 | 77.945 | 900 | 3 | 3 | Coconut Carbon Black High Density 9 | Other | 8.73 | 0.255 | 8.55 | 2.145931
0.4411 | 77.945 | 900 | 3 | 3 | Coconut Carbon Black High Density 9 | Other | 9.93 | 0.496 | 8.55 | 2.145931
0.4411 | 77.945 | 900 | 3 | 3 | Coconut Carbon Black High Density 9 | Other | 10.1 | 0.527 | 8.55 | 2.145931
0.4411 | 77.945 | 900 | 3 | 3 | Coconut Carbon Black High Density 9 | Other | 10.3 | 0.576 | 8.55 | 2.145931
0.4411 | 77.945 | 900 | 3 | 3 | Coconut Carbon Black High Density 9 | Other | 10.6 | 0.642 | 8.55 | 2.145931
0.4411 | 77.945 | 900 | 3 | 3 | Coconut Carbon Black High Density 9 | Other | 11 | 0.724 | 8.55 | 2.145931
0.4411 | 77.945 | 900 | 3 | 3 | Coconut Carbon Black High Density 9 | Other | 11.2 | 0.799 | 8.55 | 2.145931
0.4411 | 77.945 | 900 | 3 | 3 | Coconut Carbon Black High Density 9 | Other | 11.6 | 0.949 | 8.55 | 2.145931
0.4411 | 77.945 | 900 | 3 | 3 | Coconut Carbon Black High Density 9 | Other | 11.8 | 1.02 | 8.55 | 2.145931
0.4411 | 77.945 | 900 | 3 | 3 | Coconut Carbon Black High Density 9 | Other | 12 | 1.1 | 8.55 | 2.145931
0.4411 | 77.945 | 900 | 3 | 3 | Coconut Carbon Black High Density 9 | Other | 12.1 | 1.11 | 8.55 | 2.145931
0.4411 | 77.945 | 900 | 3 | 3 | Coconut Carbon Black High Density 9 | Other | 12.5 | 1.23 | 8.55 | 2.145931
0.4411 | 77.945 | 900 | 3 | 3 | Coconut Carbon Black High Density 9 | Other | 12.6 | 1.24 | 8.55 | 2.145931
0.4411 | 77.945 | 900 | 3 | 3 | Coconut Carbon Black High Density 9 | Other | 12.8 | 1.26 | 8.55 | 2.145931
0.4411 | 77.945 | 900 | 3 | 3 | Coconut Carbon Black High Density 9 | Other | 13 | 1.31 | 8.55 | 2.145931
0.4411 | 77.945 | 900 | 3 | 3 | Coconut Carbon Black High Density 9 | Other | 13.8 | 1.48 | 8.55 | 2.145931
0.4411 | 77.945 | 900 | 3 | 3 | Coconut Carbon Black High Density 9 | Other | 14 | 1.55 | 8.55 | 2.145931
0.4411 | 77.945 | 900 | 3 | 3 | Coconut Carbon Black High Density 9 | Other | 14.3 | 1.65 | 8.55 | 2.145931
0.4411 | 77.945 | 900 | 3 | 3 | Coconut Carbon Black High Density 9 | Other | 14.7 | 1.69 | 8.55 | 2.145931
0.4411 | 77.945 | 900 | 3 | 3 | Coconut Carbon Black High Density 9 | Other | 14.9 | 1.72 | 8.55 | 2.145931
0.4411 | 77.945 | 900 | 3 | 3 | Coconut Carbon Black High Density 9 | Other | 16.4 | 2.11 | 8.55 | 2.145931
0.4411 | 77.945 | 900 | 3 | 3 | Coconut Carbon Black High Density 9 | Other | 18.2 | 2.32 | 8.55 | 2.145931
0.4411 | 77.945 | 900 | 3 | 3 | Coconut Carbon Black High Density 9 | Other | 18.4 | 2.39 | 8.55 | 2.145931
0.4411 | 77.945 | 900 | 3 | 3 | Coconut Carbon Black High Density 9 | Other | 18.5 | 2.4 | 8.55 | 2.145931
0.4411 | 77.945 | 900 | 3 | 3 | Coconut Carbon Black High Density 9 | Other | 18.6 | 2.42 | 8.55 | 2.145931
0.4411 | 77.945 | 900 | 3 | 3 | Coconut Carbon Black High Density 9 | Other | 18.8 | 2.39 | 8.55 | 2.145931
0.4411 | 77.945 | 900 | 3 | 3 | Coconut Carbon Black High Density 9 | Other | 19.1 | 2.51 | 8.55 | 2.145931
0.4411 | 77.945 | 900 | 3 | 3 | Coconut Carbon Black High Density 9 | Other | 19.3 | 2.58 | 8.55 | 2.145931
0.4411 | 77.945 | 900 | 3 | 3 | Coconut Carbon Black High Density 9 | Other | 19.4 | 2.63 | 8.55 | 2.145931
0.4411 | 77.945 | 900 | 3 | 3 | Coconut Carbon Black High Density 9 | Other | 20 | 2.88 | 8.55 | 2.145931
0.4411 | 77.945 | 900 | 3 | 3 | Coconut Carbon Black High Density 9 | Other | 20.7 | 3.02 | 8.55 | 2.145931
0.4411 | 77.945 | 900 | 3 | 3 | Coconut Carbon Black High Density 9 | Other | 21.4 | 2.94 | 8.55 | 2.145931
0.4411 | 77.945 | 900 | 3 | 3 | Coconut Carbon Black High Density 9 | Other | 22.4 | 2.98 | 8.55 | 2.145931
0.4411 | 77.945 | 900 | 3 | 3 | Coconut Carbon Black High Density 9 | Other | 22.5 | 2.89 | 8.55 | 2.145931
0.4411 | 77.945 | 900 | 3 | 3 | Coconut Carbon Black High Density 9 | Other | 23 | 2.64 | 8.55 | 2.145931
0.4411 | 77.945 | 900 | 3 | 3 | Coconut Carbon Black High Density 9 | Other | 23.8 | 2.86 | 8.55 | 2.145931
0.4411 | 77.945 | 900 | 3 | 3 | Coconut Carbon Black High Density 9 | Other | 24 | 2.95 | 8.55 | 2.145931
0.4411 | 77.945 | 900 | 3 | 3 | Coconut Carbon Black High Density 9 | Other | 24.6 | 2.96 | 8.55 | 2.145931
0.4411 | 77.945 | 900 | 3 | 3 | Coconut Carbon Black High Density 9 | Other | 24.7 | 3 | 8.55 | 2.145931
0.4411 | 77.945 | 900 | 3 | 3 | Coconut Carbon Black High Density 9 | Other | 25.3 | 3.03 | 8.55 | 2.145931
0.4411 | 77.945 | 900 | 3 | 3 | Coconut Carbon Black High Density 9 | Other | 26.2 | 3.19 | 8.55 | 2.145931
0.4411 | 77.945 | 900 | 3 | 3 | Coconut Carbon Black High Density 9 | Other | 27.2 | 3.39 | 8.55 | 2.145931
0.4411 | 77.945 | 900 | 3 | 3 | Coconut Carbon Black High Density 9 | Other | 27.3 | 3.19 | 8.55 | 2.145931
0.4411 | 77.945 | 900 | 3 | 3 | Coconut Carbon Black High Density 9 | Other | 27.4 | 3.22 | 8.55 | 2.145931
0.4411 | 77.945 | 900 | 3 | 3 | Coconut Carbon Black High Density 9 | Other | 28 | 3.44 | 8.55 | 2.145931
0.4411 | 77.945 | 900 | 3 | 3 | Coconut Carbon Black High Density 9 | Other | 28.1 | 3.46 | 8.55 | 2.145931
0.4411 | 77.945 | 900 | 3 | 3 | Coconut Carbon Black High Density 9 | Other | 28.3 | 3.47 | 8.55 | 2.145931
0.4411 | 77.945 | 900 | 3 | 3 | Coconut Carbon Black High Density 9 | Other | 28.8 | 3.56 | 8.55 | 2.145931
0.4411 | 77.945 | 900 | 3 | 3 | Coconut Carbon Black High Density 9 | Other | 28.9 | 3.63 | 8.55 | 2.145931
0.4411 | 77.945 | 900 | 3 | 3 | Coconut Carbon Black High Density 9 | Other | 29 | 3.66 | 8.55 | 2.145931
0.4411 | 77.945 | 900 | 3 | 3 | Coconut Carbon Black High Density 9 | Other | 29 | 3.65 | 8.55 | 2.145931
0.4411 | 77.945 | 900 | 3 | 3 | Coconut Carbon Black High Density 9 | Other | 29.2 | 3.72 | 8.55 | 2.145931
0.4411 | 77.945 | 900 | 3 | 3 | Coconut Carbon Black High Density 9 | Other | 29.2 | 3.75 | 8.55 | 2.145931
0.4411 | 77.945 | 900 | 3 | 3 | Coconut Carbon Black High Density 9 | Other | 29.2 | 3.77 | 8.55 | 2.145931
0.4411 | 77.945 | 900 | 3 | 3 | Coconut Carbon Black High Density 9 | Other | 29.7 | 3.62 | 8.55 | 2.145931
0.4411 | 77.945 | 900 | 3 | 3 | Coconut Carbon Black High Density 9 | Other | 29.8 | 3.63 | 8.55 | 2.145931
0.4411 | 77.945 | 900 | 3 | 3 | Coconut Carbon Black High Density 9 | Other | 30 | 3.57 | 8.55 | 2.145931
0.4411 | 77.945 | 900 | 3 | 3 | Coconut Carbon Black High Density 9 | Other | 30.1 | 3.57 | 8.55 | 2.145931
0.4411 | 77.945 | 900 | 3 | 3 | Coconut Carbon Black High Density 9 | Other | 30.2 | 3.55 | 8.55 | 2.145931
0.4411 | 77.945 | 900 | 3 | 3 | Coconut Carbon Black High Density 9 | Other | 30.3 | 3.56 | 8.55 | 2.145931
0.4411 | 77.945 | 900 | 3 | 3 | Coconut Carbon Black High Density 9 | Other | 30.5 | 3.55 | 8.55 | 2.145931
0.4411 | 77.945 | 900 | 3 | 3 | Coconut Carbon Black High Density 9 | Other | 30.6 | 3.59 | 8.55 | 2.145931
0.4411 | 77.945 | 900 | 3 | 3 | Coconut Carbon Black High Density 9 | Other | 31.2 | 3.78 | 8.55 | 2.145931
0.4411 | 77.945 | 900 | 3 | 3 | Coconut Carbon Black High Density 9 | Other | 31.3 | 3.84 | 8.55 | 2.145931
0.4411 | 77.945 | 900 | 3 | 3 | Coconut Carbon Black High Density 9 | Other | 31.6 | 3.91 | 8.55 | 2.145931
0.4411 | 77.945 | 900 | 3 | 3 | Coconut Carbon Black High Density 9 | Other | 31.8 | 4.02 | 8.55 | 2.145931
0.4411 | 77.945 | 900 | 3 | 3 | Coconut Carbon Black High Density 9 | Other | 31.9 | 4.05 | 8.55 | 2.145931
0.4411 | 77.945 | 900 | 3 | 3 | Coconut Carbon Black High Density 9 | Other | 32.7 | 4.33 | 8.55 | 2.145931
0.4411 | 77.945 | 900 | 3 | 3 | Coconut Carbon Black High Density 9 | Other | 32.9 | 4.26 | 8.55 | 2.145931
0.4411 | 77.945 | 900 | 3 | 3 | Coconut Carbon Black High Density 9 | Other | 33 | 4.28 | 8.55 | 2.145931
0.4411 | 77.945 | 900 | 3 | 3 | Coconut Carbon Black High Density 9 | Other | 34 | 4.61 | 8.55 | 2.145931
0.4411 | 77.945 | 900 | 3 | 3 | Coconut Carbon Black High Density 9 | Other | 34.3 | 4.44 | 8.55 | 2.145931
0.4411 | 77.945 | 900 | 3 | 3 | Coconut Carbon Black High Density 9 | Other | 34.7 | 4.62 | 8.55 | 2.145931
0.4411 | 77.945 | 900 | 3 | 3 | Coconut Carbon Black High Density 9 | Other | 35.6 | 4.16 | 8.55 | 2.145931
0.4411 | 77.945 | 900 | 3 | 3 | Coconut Carbon Black High Density 9 | Other | 35.8 | 4.3 | 8.55 | 2.145931
0.4411 | 77.945 | 900 | 3 | 3 | Coconut Carbon Black High Density 9 | Other | 36 | 4.32 | 8.55 | 2.145931
0.4411 | 77.945 | 900 | 3 | 3 | Coconut Carbon Black High Density 9 | Other | 36.2 | 4.06 | 8.55 | 2.145931
0.4411 | 77.945 | 900 | 3 | 3 | Coconut Carbon Black High Density 9 | Other | 36.3 | 4.09 | 8.55 | 2.145931
0.4411 | 77.945 | 900 | 3 | 3 | Coconut Carbon Black High Density 9 | Other | 36.7 | 4.06 | 8.55 | 2.145931
0.4411 | 77.945 | 900 | 3 | 3 | Coconut Carbon Black High Density 9 | Other | 36.8 | 4.05 | 8.55 | 2.145931
0.4411 | 77.945 | 900 | 3 | 3 | Coconut Carbon Black High Density 9 | Other | 37 | 4.06 | 8.55 | 2.145931
0.4411 | 77.945 | 900 | 3 | 3 | Coconut Carbon Black High Density 9 | Other | 37.1 | 4.09 | 8.55 | 2.145931
0.4411 | 77.945 | 900 | 3 | 3 | Coconut Carbon Black High Density 9 | Other | 37.3 | 4.07 | 8.55 | 2.145931
0.4411 | 77.945 | 900 | 3 | 3 | Coconut Carbon Black High Density 9 | Other | 37.5 | 4.13 | 8.55 | 2.145931
0.4411 | 77.945 | 900 | 3 | 3 | Coconut Carbon Black High Density 9 | Other | 37.7 | 4.21 | 8.55 | 2.145931
0.4411 | 77.945 | 900 | 3 | 3 | Coconut Carbon Black High Density 9 | Other | 38.2 | 4.35 | 8.55 | 2.145931
0.4411 | 77.945 | 900 | 3 | 3 | Coconut Carbon Black High Density 9 | Other | 38.5 | 4.42 | 8.55 | 2.145931
0.4411 | 77.945 | 900 | 3 | 3 | Coconut Carbon Black High Density 9 | Other | 38.5 | 4.43 | 8.55 | 2.145931
0.4411 | 77.945 | 900 | 3 | 3 | Coconut Carbon Black High Density 9 | Other | 39 | 4.48 | 8.55 | 2.145931
0.4411 | 77.945 | 900 | 3 | 3 | Coconut Carbon Black High Density 9 | Other | 39.6 | 4.65 | 8.55 | 2.145931
0.4411 | 77.945 | 900 | 3 | 3 | Coconut Carbon Black High Density 9 | Other | 39.8 | 4.61 | 8.55 | 2.145931
0.4411 | 77.945 | 900 | 3 | 3 | Coconut Carbon Black High Density 9 | Other | 40 | 4.62 | 8.55 | 2.145931
0.4022 | 79.89 | 900 | 3 | 3 | Coconut Carbon Black High Density 10 | Other | 0.00299 | 0.00858 | 3.05 | 1.115142
0.4022 | 79.89 | 900 | 3 | 3 | Coconut Carbon Black High Density 10 | Other | 0.323 | 0.015 | 3.05 | 1.115142
0.4022 | 79.89 | 900 | 3 | 3 | Coconut Carbon Black High Density 10 | Other | 1.2 | 0.00748 | 3.05 | 1.115142
0.4022 | 79.89 | 900 | 3 | 3 | Coconut Carbon Black High Density 10 | Other | 1.76 | 0.00749 | 3.05 | 1.115142
0.4022 | 79.89 | 900 | 3 | 3 | Coconut Carbon Black High Density 10 | Other | 1.8 | 0.00755 | 3.05 | 1.115142
0.4022 | 79.89 | 900 | 3 | 3 | Coconut Carbon Black High Density 10 | Other | 1.92 | 0.00749 | 3.05 | 1.115142
0.4022 | 79.89 | 900 | 3 | 3 | Coconut Carbon Black High Density 10 | Other | 2.04 | 0.00727 | 3.05 | 1.115142
0.4022 | 79.89 | 900 | 3 | 3 | Coconut Carbon Black High Density 10 | Other | 2.28 | 0.00753 | 3.05 | 1.115142
0.4022 | 79.89 | 900 | 3 | 3 | Coconut Carbon Black High Density 10 | Other | 2.32 | 0.00758 | 3.05 | 1.115142
0.4022 | 79.89 | 900 | 3 | 3 | Coconut Carbon Black High Density 10 | Other | 2.36 | 0.00734 | 3.05 | 1.115142
0.4022 | 79.89 | 900 | 3 | 3 | Coconut Carbon Black High Density 10 | Other | 3.2 | 0.00733 | 3.05 | 1.115142
0.4022 | 79.89 | 900 | 3 | 3 | Coconut Carbon Black High Density 10 | Other | 3.44 | 0.00742 | 3.05 | 1.115142
0.4022 | 79.89 | 900 | 3 | 3 | Coconut Carbon Black High Density 10 | Other | 3.56 | 0.00736 | 3.05 | 1.115142
0.4022 | 79.89 | 900 | 3 | 3 | Coconut Carbon Black High Density 10 | Other | 3.84 | 0.00752 | 3.05 | 1.115142
0.4022 | 79.89 | 900 | 3 | 3 | Coconut Carbon Black High Density 10 | Other | 3.96 | 0.0075 | 3.05 | 1.115142
0.4022 | 79.89 | 900 | 3 | 3 | Coconut Carbon Black High Density 10 | Other | 4.6 | 0.0074 | 3.05 | 1.115142
0.4022 | 79.89 | 900 | 3 | 3 | Coconut Carbon Black High Density 10 | Other | 4.64 | 0.00746 | 3.05 | 1.115142
0.4022 | 79.89 | 900 | 3 | 3 | Coconut Carbon Black High Density 10 | Other | 4.8 | 0.00738 | 3.05 | 1.115142
0.4022 | 79.89 | 900 | 3 | 3 | Coconut Carbon Black High Density 10 | Other | 5.8 | 0.00735 | 3.05 | 1.115142
0.4022 | 79.89 | 900 | 3 | 3 | Coconut Carbon Black High Density 10 | Other | 5.96 | 0.00734 | 3.05 | 1.115142
0.4022 | 79.89 | 900 | 3 | 3 | Coconut Carbon Black High Density 10 | Other | 6.52 | 0.00744 | 3.05 | 1.115142
0.4022 | 79.89 | 900 | 3 | 3 | Coconut Carbon Black High Density 10 | Other | 6.64 | 0.00742 | 3.05 | 1.115142
0.4022 | 79.89 | 900 | 3 | 3 | Coconut Carbon Black High Density 10 | Other | 7.28 | 0.00729 | 3.05 | 1.115142
0.4022 | 79.89 | 900 | 3 | 3 | Coconut Carbon Black High Density 10 | Other | 7.36 | 0.00744 | 3.05 | 1.115142
0.4022 | 79.89 | 900 | 3 | 3 | Coconut Carbon Black High Density 10 | Other | 7.96 | 0.00737 | 3.05 | 1.115142
0.4022 | 79.89 | 900 | 3 | 3 | Coconut Carbon Black High Density 10 | Other | 8.32 | 0.00725 | 3.05 | 1.115142
0.4022 | 79.89 | 900 | 3 | 3 | Coconut Carbon Black High Density 10 | Other | 8.48 | 0.00738 | 3.05 | 1.115142
0.4022 | 79.89 | 900 | 3 | 3 | Coconut Carbon Black High Density 10 | Other | 8.52 | 0.00715 | 3.05 | 1.115142
0.4022 | 79.89 | 900 | 3 | 3 | Coconut Carbon Black High Density 10 | Other | 8.88 | 0.00726 | 3.05 | 1.115142
0.4022 | 79.89 | 900 | 3 | 3 | Coconut Carbon Black High Density 10 | Other | 9 | 0.00734 | 3.05 | 1.115142
0.4022 | 79.89 | 900 | 3 | 3 | Coconut Carbon Black High Density 10 | Other | 9.44 | 0.00708 | 3.05 | 1.115142
0.4022 | 79.89 | 900 | 3 | 3 | Coconut Carbon Black High Density 10 | Other | 9.56 | 0.00703 | 3.05 | 1.115142
0.4022 | 79.89 | 900 | 3 | 3 | Coconut Carbon Black High Density 10 | Other | 10.4 | 0.00695 | 3.05 | 1.115142
0.4022 | 79.89 | 900 | 3 | 3 | Coconut Carbon Black High Density 10 | Other | 10.9 | 0.00711 | 3.05 | 1.115142
0.4022 | 79.89 | 900 | 3 | 3 | Coconut Carbon Black High Density 10 | Other | 11.2 | 0.00712 | 3.05 | 1.115142
0.4022 | 79.89 | 900 | 3 | 3 | Coconut Carbon Black High Density 10 | Other | 11.4 | 0.00716 | 3.05 | 1.115142
0.4022 | 79.89 | 900 | 3 | 3 | Coconut Carbon Black High Density 10 | Other | 11.8 | 0.00698 | 3.05 | 1.115142
0.4022 | 79.89 | 900 | 3 | 3 | Coconut Carbon Black High Density 10 | Other | 12 | 0.0221 | 3.05 | 1.115142
0.4022 | 79.89 | 900 | 3 | 3 | Coconut Carbon Black High Density 10 | Other | 12.1 | 0.0293 | 3.05 | 1.115142
0.4022 | 79.89 | 900 | 3 | 3 | Coconut Carbon Black High Density 10 | Other | 12.3 | 0.0773 | 3.05 | 1.115142
0.4022 | 79.89 | 900 | 3 | 3 | Coconut Carbon Black High Density 10 | Other | 12.6 | 0.271 | 3.05 | 1.115142
0.4022 | 79.89 | 900 | 3 | 3 | Coconut Carbon Black High Density 10 | Other | 13.8 | 1.58 | 3.05 | 1.115142
0.4022 | 79.89 | 900 | 3 | 3 | Coconut Carbon Black High Density 10 | Other | 13.9 | 1.81 | 3.05 | 1.115142
0.4022 | 79.89 | 900 | 3 | 3 | Coconut Carbon Black High Density 10 | Other | 14 | 1.87 | 3.05 | 1.115142
0.4022 | 79.89 | 900 | 3 | 3 | Coconut Carbon Black High Density 10 | Other | 14.2 | 2.22 | 3.05 | 1.115142
0.4022 | 79.89 | 900 | 3 | 3 | Coconut Carbon Black High Density 10 | Other | 14.5 | 2.63 | 3.05 | 1.115142
0.4022 | 79.89 | 900 | 3 | 3 | Coconut Carbon Black High Density 10 | Other | 14.7 | 2.91 | 3.05 | 1.115142
0.4022 | 79.89 | 900 | 3 | 3 | Coconut Carbon Black High Density 10 | Other | 14.8 | 3.05 | 3.05 | 1.115142
0.4022 | 79.89 | 900 | 3 | 3 | Coconut Carbon Black High Density 10 | Other | 15.8 | 2.31 | 3.05 | 1.115142
0.4022 | 79.89 | 900 | 3 | 3 | Coconut Carbon Black High Density 10 | Other | 15.8 | 2.33 | 3.05 | 1.115142
0.4022 | 79.89 | 900 | 3 | 3 | Coconut Carbon Black High Density 10 | Other | 15.9 | 2.3 | 3.05 | 1.115142
0.4022 | 79.89 | 900 | 3 | 3 | Coconut Carbon Black High Density 10 | Other | 16.4 | 1.53 | 3.05 | 1.115142
0.4022 | 79.89 | 900 | 3 | 3 | Coconut Carbon Black High Density 10 | Other | 17 | 1.62 | 3.05 | 1.115142
0.4022 | 79.89 | 900 | 3 | 3 | Coconut Carbon Black High Density 10 | Other | 17.1 | 1.63 | 3.05 | 1.115142
0.4022 | 79.89 | 900 | 3 | 3 | Coconut Carbon Black High Density 10 | Other | 17.6 | 0.715 | 3.05 | 1.115142
0.4022 | 79.89 | 900 | 3 | 3 | Coconut Carbon Black High Density 10 | Other | 18.6 | 0.618 | 3.05 | 1.115142
0.4022 | 79.89 | 900 | 3 | 3 | Coconut Carbon Black High Density 10 | Other | 18.8 | 0.665 | 3.05 | 1.115142
0.4022 | 79.89 | 900 | 3 | 3 | Coconut Carbon Black High Density 10 | Other | 19.7 | 1.08 | 3.05 | 1.115142
0.4022 | 79.89 | 900 | 3 | 3 | Coconut Carbon Black High Density 10 | Other | 20.3 | 1.27 | 3.05 | 1.115142
0.4022 | 79.89 | 900 | 3 | 3 | Coconut Carbon Black High Density 10 | Other | 20.4 | 1.35 | 3.05 | 1.115142
0.4022 | 79.89 | 900 | 3 | 3 | Coconut Carbon Black High Density 10 | Other | 20.5 | 1.38 | 3.05 | 1.115142
0.4022 | 79.89 | 900 | 3 | 3 | Coconut Carbon Black High Density 10 | Other | 21 | 1.56 | 3.05 | 1.115142
0.4022 | 79.89 | 900 | 3 | 3 | Coconut Carbon Black High Density 10 | Other | 21.1 | 1.61 | 3.05 | 1.115142
0.4022 | 79.89 | 900 | 3 | 3 | Coconut Carbon Black High Density 10 | Other | 21.3 | 1.68 | 3.05 | 1.115142
0.4022 | 79.89 | 900 | 3 | 3 | Coconut Carbon Black High Density 10 | Other | 21.7 | 1.87 | 3.05 | 1.115142
0.4022 | 79.89 | 900 | 3 | 3 | Coconut Carbon Black High Density 10 | Other | 21.8 | 1.92 | 3.05 | 1.115142
0.4022 | 79.89 | 900 | 3 | 3 | Coconut Carbon Black High Density 10 | Other | 22.1 | 2.03 | 3.05 | 1.115142
0.4022 | 79.89 | 900 | 3 | 3 | Coconut Carbon Black High Density 10 | Other | 22.2 | 2.07 | 3.05 | 1.115142
0.4022 | 79.89 | 900 | 3 | 3 | Coconut Carbon Black High Density 10 | Other | 22.6 | 2.3 | 3.05 | 1.115142
0.4022 | 79.89 | 900 | 3 | 3 | Coconut Carbon Black High Density 10 | Other | 23 | 2.46 | 3.05 | 1.115142
0.4022 | 79.89 | 900 | 3 | 3 | Coconut Carbon Black High Density 10 | Other | 23.3 | 2.61 | 3.05 | 1.115142
0.4022 | 79.89 | 900 | 3 | 3 | Coconut Carbon Black High Density 10 | Other | 23.9 | 2.83 | 3.05 | 1.115142
0.4022 | 79.89 | 900 | 3 | 3 | Coconut Carbon Black High Density 10 | Other | 24 | 2.84 | 3.05 | 1.115142
0.4022 | 79.89 | 900 | 3 | 3 | Coconut Carbon Black High Density 10 | Other | 24.9 | 3.16 | 3.05 | 1.115142
0.4022 | 79.89 | 900 | 3 | 3 | Coconut Carbon Black High Density 10 | Other | 25.7 | 3.13 | 3.05 | 1.115142
0.4022 | 79.89 | 900 | 3 | 3 | Coconut Carbon Black High Density 10 | Other | 25.8 | 3.17 | 3.05 | 1.115142
0.4022 | 79.89 | 900 | 3 | 3 | Coconut Carbon Black High Density 10 | Other | 26.1 | 3.23 | 3.05 | 1.115142
0.4022 | 79.89 | 900 | 3 | 3 | Coconut Carbon Black High Density 10 | Other | 26.5 | 3.38 | 3.05 | 1.115142
0.4022 | 79.89 | 900 | 3 | 3 | Coconut Carbon Black High Density 10 | Other | 26.5 | 3.39 | 3.05 | 1.115142
0.4022 | 79.89 | 900 | 3 | 3 | Coconut Carbon Black High Density 10 | Other | 26.8 | 3.47 | 3.05 | 1.115142
0.4022 | 79.89 | 900 | 3 | 3 | Coconut Carbon Black High Density 10 | Other | 27.3 | 3.55 | 3.05 | 1.115142
0.4022 | 79.89 | 900 | 3 | 3 | Coconut Carbon Black High Density 10 | Other | 27.9 | 3.86 | 3.05 | 1.115142
0.4022 | 79.89 | 900 | 3 | 3 | Coconut Carbon Black High Density 10 | Other | 28 | 3.87 | 3.05 | 1.115142
0.4022 | 79.89 | 900 | 3 | 3 | Coconut Carbon Black High Density 10 | Other | 28.6 | 3.81 | 3.05 | 1.115142
0.4022 | 79.89 | 900 | 3 | 3 | Coconut Carbon Black High Density 10 | Other | 28.6 | 3.83 | 3.05 | 1.115142
0.4022 | 79.89 | 900 | 3 | 3 | Coconut Carbon Black High Density 10 | Other | 29.3 | 4.09 | 3.05 | 1.115142
0.4022 | 79.89 | 900 | 3 | 3 | Coconut Carbon Black High Density 10 | Other | 29.4 | 4.21 | 3.05 | 1.115142
0.4022 | 79.89 | 900 | 3 | 3 | Coconut Carbon Black High Density 10 | Other | 29.6 | 4.1 | 3.05 | 1.115142
0.4022 | 79.89 | 900 | 3 | 3 | Coconut Carbon Black High Density 10 | Other | 30.1 | 3.67 | 3.05 | 1.115142
0.4022 | 79.89 | 900 | 3 | 3 | Coconut Carbon Black High Density 10 | Other | 30.6 | 3.36 | 3.05 | 1.115142
0.4022 | 79.89 | 900 | 3 | 3 | Coconut Carbon Black High Density 10 | Other | 30.8 | 3.41 | 3.05 | 1.115142
0.4022 | 79.89 | 900 | 3 | 3 | Coconut Carbon Black High Density 10 | Other | 31.2 | 3.24 | 3.05 | 1.115142
0.4022 | 79.89 | 900 | 3 | 3 | Coconut Carbon Black High Density 10 | Other | 31.6 | 3.32 | 3.05 | 1.115142
0.4022 | 79.89 | 900 | 3 | 3 | Coconut Carbon Black High Density 10 | Other | 31.8 | 3.3 | 3.05 | 1.115142
0.4022 | 79.89 | 900 | 3 | 3 | Coconut Carbon Black High Density 10 | Other | 31.9 | 3.31 | 3.05 | 1.115142
0.4022 | 79.89 | 900 | 3 | 3 | Coconut Carbon Black High Density 10 | Other | 31.9 | 3.3 | 3.05 | 1.115142
0.4022 | 79.89 | 900 | 3 | 3 | Coconut Carbon Black High Density 10 | Other | 32.3 | 3.29 | 3.05 | 1.115142
0.4022 | 79.89 | 900 | 3 | 3 | Coconut Carbon Black High Density 10 | Other | 32.3 | 3.29 | 3.05 | 1.115142
0.4022 | 79.89 | 900 | 3 | 3 | Coconut Carbon Black High Density 10 | Other | 32.6 | 3.38 | 3.05 | 1.115142
0.4022 | 79.89 | 900 | 3 | 3 | Coconut Carbon Black High Density 10 | Other | 32.9 | 3.39 | 3.05 | 1.115142
0.4022 | 79.89 | 900 | 3 | 3 | Coconut Carbon Black High Density 10 | Other | 33 | 3.31 | 3.05 | 1.115142
0.4022 | 79.89 | 900 | 3 | 3 | Coconut Carbon Black High Density 10 | Other | 33.1 | 3.32 | 3.05 | 1.115142
0.4022 | 79.89 | 900 | 3 | 3 | Coconut Carbon Black High Density 10 | Other | 33.5 | 3.16 | 3.05 | 1.115142
0.4022 | 79.89 | 900 | 3 | 3 | Coconut Carbon Black High Density 10 | Other | 33.8 | 3.28 | 3.05 | 1.115142
0.4022 | 79.89 | 900 | 3 | 3 | Coconut Carbon Black High Density 10 | Other | 33.9 | 3.28 | 3.05 | 1.115142
0.4022 | 79.89 | 900 | 3 | 3 | Coconut Carbon Black High Density 10 | Other | 34.1 | 3.37 | 3.05 | 1.115142
0.4022 | 79.89 | 900 | 3 | 3 | Coconut Carbon Black High Density 10 | Other | 34.2 | 3.38 | 3.05 | 1.115142
0.4022 | 79.89 | 900 | 3 | 3 | Coconut Carbon Black High Density 10 | Other | 34.7 | 3.48 | 3.05 | 1.115142
0.4022 | 79.89 | 900 | 3 | 3 | Coconut Carbon Black High Density 10 | Other | 34.7 | 3.5 | 3.05 | 1.115142
0.4022 | 79.89 | 900 | 3 | 3 | Coconut Carbon Black High Density 10 | Other | 35 | 3.53 | 3.05 | 1.115142
0.4022 | 79.89 | 900 | 3 | 3 | Coconut Carbon Black High Density 10 | Other | 35.1 | 3.17 | 3.05 | 1.115142
0.4022 | 79.89 | 900 | 3 | 3 | Coconut Carbon Black High Density 10 | Other | 35.4 | 3.03 | 3.05 | 1.115142
0.4022 | 79.89 | 900 | 3 | 3 | Coconut Carbon Black High Density 10 | Other | 35.5 | 3.1 | 3.05 | 1.115142
0.4022 | 79.89 | 900 | 3 | 3 | Coconut Carbon Black High Density 10 | Other | 35.6 | 2.84 | 3.05 | 1.115142
0.4022 | 79.89 | 900 | 3 | 3 | Coconut Carbon Black High Density 10 | Other | 36 | 2.93 | 3.05 | 1.115142
0.4022 | 79.89 | 900 | 3 | 3 | Coconut Carbon Black High Density 10 | Other | 36.8 | 2.96 | 3.05 | 1.115142
0.4022 | 79.89 | 900 | 3 | 3 | Coconut Carbon Black High Density 10 | Other | 36.8 | 2.66 | 3.05 | 1.115142
0.4022 | 79.89 | 900 | 3 | 3 | Coconut Carbon Black High Density 10 | Other | 37.8 | 2.47 | 3.05 | 1.115142
0.4022 | 79.89 | 900 | 3 | 3 | Coconut Carbon Black High Density 10 | Other | 37.9 | 2.44 | 3.05 | 1.115142
0.4022 | 79.89 | 900 | 3 | 3 | Coconut Carbon Black High Density 10 | Other | 38.8 | 2.69 | 3.05 | 1.115142
0.4022 | 79.89 | 900 | 3 | 3 | Coconut Carbon Black High Density 10 | Other | 38.9 | 2.53 | 3.05 | 1.115142
0.4022 | 79.89 | 900 | 3 | 3 | Coconut Carbon Black High Density 10 | Other | 40 | 2.76 | 3.05 | 1.115142
0.1816 | 90.92 | 900 | 3 | 3 | Super P Carbon Black Powder Low Density 1 | Other | 0.00374 | 0.00834 | 0.518 | -0.65778
0.1816 | 90.92 | 900 | 3 | 3 | Super P Carbon Black Powder Low Density 1 | Other | 0.684 | 0.0169 | 0.518 | -0.65778
0.1816 | 90.92 | 900 | 3 | 3 | Super P Carbon Black Powder Low Density 1 | Other | 1.04 | 0.0168 | 0.518 | -0.65778
0.1816 | 90.92 | 900 | 3 | 3 | Super P Carbon Black Powder Low Density 1 | Other | 1.76 | 0.0164 | 0.518 | -0.65778
0.1816 | 90.92 | 900 | 3 | 3 | Super P Carbon Black Powder Low Density 1 | Other | 1.8 | 0.0163 | 0.518 | -0.65778
0.1816 | 90.92 | 900 | 3 | 3 | Super P Carbon Black Powder Low Density 1 | Other | 1.92 | 0.0165 | 0.518 | -0.65778
0.1816 | 90.92 | 900 | 3 | 3 | Super P Carbon Black Powder Low Density 1 | Other | 2.08 | 0.0172 | 0.518 | -0.65778
0.1816 | 90.92 | 900 | 3 | 3 | Super P Carbon Black Powder Low Density 1 | Other | 2.12 | 0.0171 | 0.518 | -0.65778
0.1816 | 90.92 | 900 | 3 | 3 | Super P Carbon Black Powder Low Density 1 | Other | 2.44 | 0.016 | 0.518 | -0.65778
0.1816 | 90.92 | 900 | 3 | 3 | Super P Carbon Black Powder Low Density 1 | Other | 2.48 | 0.016 | 0.518 | -0.65778
0.1816 | 90.92 | 900 | 3 | 3 | Super P Carbon Black Powder Low Density 1 | Other | 2.52 | 0.016 | 0.518 | -0.65778
0.1816 | 90.92 | 900 | 3 | 3 | Super P Carbon Black Powder Low Density 1 | Other | 2.68 | 0.0165 | 0.518 | -0.65778
0.1816 | 90.92 | 900 | 3 | 3 | Super P Carbon Black Powder Low Density 1 | Other | 2.72 | 0.0166 | 0.518 | -0.65778
0.1816 | 90.92 | 900 | 3 | 3 | Super P Carbon Black Powder Low Density 1 | Other | 2.92 | 0.0161 | 0.518 | -0.65778
0.1816 | 90.92 | 900 | 3 | 3 | Super P Carbon Black Powder Low Density 1 | Other | 3.16 | 0.0162 | 0.518 | -0.65778
0.1816 | 90.92 | 900 | 3 | 3 | Super P Carbon Black Powder Low Density 1 | Other | 3.76 | 0.0166 | 0.518 | -0.65778
0.1816 | 90.92 | 900 | 3 | 3 | Super P Carbon Black Powder Low Density 1 | Other | 3.88 | 0.0162 | 0.518 | -0.65778
0.1816 | 90.92 | 900 | 3 | 3 | Super P Carbon Black Powder Low Density 1 | Other | 4 | 0.0158 | 0.518 | -0.65778
0.1816 | 90.92 | 900 | 3 | 3 | Super P Carbon Black Powder Low Density 1 | Other | 4.04 | 0.0158 | 0.518 | -0.65778
0.1816 | 90.92 | 900 | 3 | 3 | Super P Carbon Black Powder Low Density 1 | Other | 4.2 | 0.0155 | 0.518 | -0.65778
0.1816 | 90.92 | 900 | 3 | 3 | Super P Carbon Black Powder Low Density 1 | Other | 4.72 | 0.0157 | 0.518 | -0.65778
0.1816 | 90.92 | 900 | 3 | 3 | Super P Carbon Black Powder Low Density 1 | Other | 4.84 | 0.0157 | 0.518 | -0.65778
0.1816 | 90.92 | 900 | 3 | 3 | Super P Carbon Black Powder Low Density 1 | Other | 5.16 | 0.0162 | 0.518 | -0.65778
0.1816 | 90.92 | 900 | 3 | 3 | Super P Carbon Black Powder Low Density 1 | Other | 5.2 | 0.016 | 0.518 | -0.65778
0.1816 | 90.92 | 900 | 3 | 3 | Super P Carbon Black Powder Low Density 1 | Other | 6.4 | 0.0167 | 0.518 | -0.65778
0.1816 | 90.92 | 900 | 3 | 3 | Super P Carbon Black Powder Low Density 1 | Other | 7.56 | 0.0179 | 0.518 | -0.65778
0.1816 | 90.92 | 900 | 3 | 3 | Super P Carbon Black Powder Low Density 1 | Other | 7.8 | 0.0199 | 0.518 | -0.65778
0.1816 | 90.92 | 900 | 3 | 3 | Super P Carbon Black Powder Low Density 1 | Other | 8.4 | 0.022 | 0.518 | -0.65778
0.1816 | 90.92 | 900 | 3 | 3 | Super P Carbon Black Powder Low Density 1 | Other | 8.8 | 0.0262 | 0.518 | -0.65778
0.1816 | 90.92 | 900 | 3 | 3 | Super P Carbon Black Powder Low Density 1 | Other | 9.2 | 0.0282 | 0.518 | -0.65778
0.1816 | 90.92 | 900 | 3 | 3 | Super P Carbon Black Powder Low Density 1 | Other | 9.24 | 0.0285 | 0.518 | -0.65778
0.1816 | 90.92 | 900 | 3 | 3 | Super P Carbon Black Powder Low Density 1 | Other | 9.4 | 0.0309 | 0.518 | -0.65778
0.1816 | 90.92 | 900 | 3 | 3 | Super P Carbon Black Powder Low Density 1 | Other | 9.44 | 0.0323 | 0.518 | -0.65778
0.1816 | 90.92 | 900 | 3 | 3 | Super P Carbon Black Powder Low Density 1 | Other | 10 | 0.0359 | 0.518 | -0.65778
0.1816 | 90.92 | 900 | 3 | 3 | Super P Carbon Black Powder Low Density 1 | Other | 11.3 | 0.0512 | 0.518 | -0.65778
0.1816 | 90.92 | 900 | 3 | 3 | Super P Carbon Black Powder Low Density 1 | Other | 11.9 | 0.0437 | 0.518 | -0.65778
0.1816 | 90.92 | 900 | 3 | 3 | Super P Carbon Black Powder Low Density 1 | Other | 11.9 | 0.0427 | 0.518 | -0.65778
0.1816 | 90.92 | 900 | 3 | 3 | Super P Carbon Black Powder Low Density 1 | Other | 12.2 | 0.0381 | 0.518 | -0.65778
0.1816 | 90.92 | 900 | 3 | 3 | Super P Carbon Black Powder Low Density 1 | Other | 12.4 | 0.036 | 0.518 | -0.65778
0.1816 | 90.92 | 900 | 3 | 3 | Super P Carbon Black Powder Low Density 1 | Other | 12.6 | 0.0337 | 0.518 | -0.65778
0.1816 | 90.92 | 900 | 3 | 3 | Super P Carbon Black Powder Low Density 1 | Other | 12.7 | 0.033 | 0.518 | -0.65778
0.1816 | 90.92 | 900 | 3 | 3 | Super P Carbon Black Powder Low Density 1 | Other | 13.1 | 0.0291 | 0.518 | -0.65778
0.1816 | 90.92 | 900 | 3 | 3 | Super P Carbon Black Powder Low Density 1 | Other | 13.1 | 0.0284 | 0.518 | -0.65778
0.1816 | 90.92 | 900 | 3 | 3 | Super P Carbon Black Powder Low Density 1 | Other | 13.5 | 0.0214 | 0.518 | -0.65778
0.1816 | 90.92 | 900 | 3 | 3 | Super P Carbon Black Powder Low Density 1 | Other | 14.1 | 0.0162 | 0.518 | -0.65778
0.1816 | 90.92 | 900 | 3 | 3 | Super P Carbon Black Powder Low Density 1 | Other | 14.2 | 0.0158 | 0.518 | -0.65778
0.1816 | 90.92 | 900 | 3 | 3 | Super P Carbon Black Powder Low Density 1 | Other | 15 | 0.0171 | 0.518 | -0.65778
0.1816 | 90.92 | 900 | 3 | 3 | Super P Carbon Black Powder Low Density 1 | Other | 15 | 0.0167 | 0.518 | -0.65778
0.1816 | 90.92 | 900 | 3 | 3 | Super P Carbon Black Powder Low Density 1 | Other | 15.1 | 0.0165 | 0.518 | -0.65778
0.1816 | 90.92 | 900 | 3 | 3 | Super P Carbon Black Powder Low Density 1 | Other | 15.2 | 0.0172 | 0.518 | -0.65778
0.1816 | 90.92 | 900 | 3 | 3 | Super P Carbon Black Powder Low Density 1 | Other | 15.9 | 0.0189 | 0.518 | -0.65778
0.1816 | 90.92 | 900 | 3 | 3 | Super P Carbon Black Powder Low Density 1 | Other | 16.3 | 0.0182 | 0.518 | -0.65778
0.1816 | 90.92 | 900 | 3 | 3 | Super P Carbon Black Powder Low Density 1 | Other | 16.7 | 0.0182 | 0.518 | -0.65778
0.1816 | 90.92 | 900 | 3 | 3 | Super P Carbon Black Powder Low Density 1 | Other | 17.3 | 0.0174 | 0.518 | -0.65778
0.1816 | 90.92 | 900 | 3 | 3 | Super P Carbon Black Powder Low Density 1 | Other | 17.4 | 0.0177 | 0.518 | -0.65778
0.1816 | 90.92 | 900 | 3 | 3 | Super P Carbon Black Powder Low Density 1 | Other | 18.1 | 0.0161 | 0.518 | -0.65778
0.1816 | 90.92 | 900 | 3 | 3 | Super P Carbon Black Powder Low Density 1 | Other | 18.2 | 0.0163 | 0.518 | -0.65778
0.1816 | 90.92 | 900 | 3 | 3 | Super P Carbon Black Powder Low Density 1 | Other | 18.6 | 0.0164 | 0.518 | -0.65778
0.1816 | 90.92 | 900 | 3 | 3 | Super P Carbon Black Powder Low Density 1 | Other | 18.7 | 0.0164 | 0.518 | -0.65778
0.1816 | 90.92 | 900 | 3 | 3 | Super P Carbon Black Powder Low Density 1 | Other | 19.2 | 0.0166 | 0.518 | -0.65778
0.1816 | 90.92 | 900 | 3 | 3 | Super P Carbon Black Powder Low Density 1 | Other | 19.3 | 0.0163 | 0.518 | -0.65778
0.1816 | 90.92 | 900 | 3 | 3 | Super P Carbon Black Powder Low Density 1 | Other | 19.4 | 0.0159 | 0.518 | -0.65778
0.1816 | 90.92 | 900 | 3 | 3 | Super P Carbon Black Powder Low Density 1 | Other | 19.5 | 0.016 | 0.518 | -0.65778
0.1816 | 90.92 | 900 | 3 | 3 | Super P Carbon Black Powder Low Density 1 | Other | 19.7 | 0.0164 | 0.518 | -0.65778
0.1816 | 90.92 | 900 | 3 | 3 | Super P Carbon Black Powder Low Density 1 | Other | 20.1 | 0.0161 | 0.518 | -0.65778
0.1816 | 90.92 | 900 | 3 | 3 | Super P Carbon Black Powder Low Density 1 | Other | 20.9 | 0.0157 | 0.518 | -0.65778
0.1816 | 90.92 | 900 | 3 | 3 | Super P Carbon Black Powder Low Density 1 | Other | 21 | 0.0159 | 0.518 | -0.65778
0.1816 | 90.92 | 900 | 3 | 3 | Super P Carbon Black Powder Low Density 1 | Other | 22.3 | 0.0173 | 0.518 | -0.65778
0.1816 | 90.92 | 900 | 3 | 3 | Super P Carbon Black Powder Low Density 1 | Other | 22.5 | 0.0172 | 0.518 | -0.65778
0.1816 | 90.92 | 900 | 3 | 3 | Super P Carbon Black Powder Low Density 1 | Other | 23 | 0.0166 | 0.518 | -0.65778
0.1816 | 90.92 | 900 | 3 | 3 | Super P Carbon Black Powder Low Density 1 | Other | 23.1 | 0.0163 | 0.518 | -0.65778
0.1816 | 90.92 | 900 | 3 | 3 | Super P Carbon Black Powder Low Density 1 | Other | 23.2 | 0.0165 | 0.518 | -0.65778
0.1816 | 90.92 | 900 | 3 | 3 | Super P Carbon Black Powder Low Density 1 | Other | 23.7 | 0.0174 | 0.518 | -0.65778
0.1816 | 90.92 | 900 | 3 | 3 | Super P Carbon Black Powder Low Density 1 | Other | 24.4 | 0.016 | 0.518 | -0.65778
0.1816 | 90.92 | 900 | 3 | 3 | Super P Carbon Black Powder Low Density 1 | Other | 24.5 | 0.0161 | 0.518 | -0.65778
0.1816 | 90.92 | 900 | 3 | 3 | Super P Carbon Black Powder Low Density 1 | Other | 24.7 | 0.0162 | 0.518 | -0.65778
0.1816 | 90.92 | 900 | 3 | 3 | Super P Carbon Black Powder Low Density 1 | Other | 24.9 | 0.0165 | 0.518 | -0.65778
0.1816 | 90.92 | 900 | 3 | 3 | Super P Carbon Black Powder Low Density 1 | Other | 25.3 | 0.0159 | 0.518 | -0.65778
0.1816 | 90.92 | 900 | 3 | 3 | Super P Carbon Black Powder Low Density 1 | Other | 25.3 | 0.0164 | 0.518 | -0.65778
0.1816 | 90.92 | 900 | 3 | 3 | Super P Carbon Black Powder Low Density 1 | Other | 25.4 | 0.0249 | 0.518 | -0.65778
0.1816 | 90.92 | 900 | 3 | 3 | Super P Carbon Black Powder Low Density 1 | Other | 26.3 | 0.178 | 0.518 | -0.65778
0.1816 | 90.92 | 900 | 3 | 3 | Super P Carbon Black Powder Low Density 1 | Other | 26.5 | 0.247 | 0.518 | -0.65778
0.1816 | 90.92 | 900 | 3 | 3 | Super P Carbon Black Powder Low Density 1 | Other | 27 | 0.449 | 0.518 | -0.65778
0.1816 | 90.92 | 900 | 3 | 3 | Super P Carbon Black Powder Low Density 1 | Other | 27.2 | 0.371 | 0.518 | -0.65778
0.1816 | 90.92 | 900 | 3 | 3 | Super P Carbon Black Powder Low Density 1 | Other | 27.5 | 0.225 | 0.518 | -0.65778
0.1816 | 90.92 | 900 | 3 | 3 | Super P Carbon Black Powder Low Density 1 | Other | 27.7 | 0.206 | 0.518 | -0.65778
0.1816 | 90.92 | 900 | 3 | 3 | Super P Carbon Black Powder Low Density 1 | Other | 28.2 | 0.257 | 0.518 | -0.65778
0.1816 | 90.92 | 900 | 3 | 3 | Super P Carbon Black Powder Low Density 1 | Other | 28.4 | 0.197 | 0.518 | -0.65778
0.1816 | 90.92 | 900 | 3 | 3 | Super P Carbon Black Powder Low Density 1 | Other | 28.6 | 0.242 | 0.518 | -0.65778
0.1816 | 90.92 | 900 | 3 | 3 | Super P Carbon Black Powder Low Density 1 | Other | 28.7 | 0.227 | 0.518 | -0.65778
0.1816 | 90.92 | 900 | 3 | 3 | Super P Carbon Black Powder Low Density 1 | Other | 28.8 | 0.239 | 0.518 | -0.65778
0.1816 | 90.92 | 900 | 3 | 3 | Super P Carbon Black Powder Low Density 1 | Other | 29 | 0.275 | 0.518 | -0.65778
0.1816 | 90.92 | 900 | 3 | 3 | Super P Carbon Black Powder Low Density 1 | Other | 29.1 | 0.251 | 0.518 | -0.65778
0.1816 | 90.92 | 900 | 3 | 3 | Super P Carbon Black Powder Low Density 1 | Other | 29.3 | 0.318 | 0.518 | -0.65778
0.1816 | 90.92 | 900 | 3 | 3 | Super P Carbon Black Powder Low Density 1 | Other | 29.4 | 0.332 | 0.518 | -0.65778
0.1816 | 90.92 | 900 | 3 | 3 | Super P Carbon Black Powder Low Density 1 | Other | 30.4 | 0.359 | 0.518 | -0.65778
0.1816 | 90.92 | 900 | 3 | 3 | Super P Carbon Black Powder Low Density 1 | Other | 31 | 0.2 | 0.518 | -0.65778
0.1816 | 90.92 | 900 | 3 | 3 | Super P Carbon Black Powder Low Density 1 | Other | 32.1 | 0.23 | 0.518 | -0.65778
0.1816 | 90.92 | 900 | 3 | 3 | Super P Carbon Black Powder Low Density 1 | Other | 32.6 | 0.235 | 0.518 | -0.65778
0.1816 | 90.92 | 900 | 3 | 3 | Super P Carbon Black Powder Low Density 1 | Other | 33.2 | 0.242 | 0.518 | -0.65778
0.1816 | 90.92 | 900 | 3 | 3 | Super P Carbon Black Powder Low Density 1 | Other | 33.3 | 0.243 | 0.518 | -0.65778
0.1816 | 90.92 | 900 | 3 | 3 | Super P Carbon Black Powder Low Density 1 | Other | 33.4 | 0.24 | 0.518 | -0.65778
0.1816 | 90.92 | 900 | 3 | 3 | Super P Carbon Black Powder Low Density 1 | Other | 34 | 0.23 | 0.518 | -0.65778
0.1816 | 90.92 | 900 | 3 | 3 | Super P Carbon Black Powder Low Density 1 | Other | 35.2 | 0.28 | 0.518 | -0.65778
0.1816 | 90.92 | 900 | 3 | 3 | Super P Carbon Black Powder Low Density 1 | Other | 35.6 | 0.285 | 0.518 | -0.65778
0.1816 | 90.92 | 900 | 3 | 3 | Super P Carbon Black Powder Low Density 1 | Other | 35.7 | 0.308 | 0.518 | -0.65778
0.1816 | 90.92 | 900 | 3 | 3 | Super P Carbon Black Powder Low Density 1 | Other | 35.8 | 0.321 | 0.518 | -0.65778
0.1816 | 90.92 | 900 | 3 | 3 | Super P Carbon Black Powder Low Density 1 | Other | 35.9 | 0.319 | 0.518 | -0.65778
0.1816 | 90.92 | 900 | 3 | 3 | Super P Carbon Black Powder Low Density 1 | Other | 36 | 0.304 | 0.518 | -0.65778
0.1816 | 90.92 | 900 | 3 | 3 | Super P Carbon Black Powder Low Density 1 | Other | 36.6 | 0.371 | 0.518 | -0.65778
0.1816 | 90.92 | 900 | 3 | 3 | Super P Carbon Black Powder Low Density 1 | Other | 36.7 | 0.371 | 0.518 | -0.65778
0.1816 | 90.92 | 900 | 3 | 3 | Super P Carbon Black Powder Low Density 1 | Other | 37.2 | 0.43 | 0.518 | -0.65778
0.1816 | 90.92 | 900 | 3 | 3 | Super P Carbon Black Powder Low Density 1 | Other | 37.9 | 0.465 | 0.518 | -0.65778
0.1816 | 90.92 | 900 | 3 | 3 | Super P Carbon Black Powder Low Density 1 | Other | 38.3 | 0.529 | 0.518 | -0.65778
0.1816 | 90.92 | 900 | 3 | 3 | Super P Carbon Black Powder Low Density 1 | Other | 38.4 | 0.55 | 0.518 | -0.65778
0.1816 | 90.92 | 900 | 3 | 3 | Super P Carbon Black Powder Low Density 1 | Other | 38.9 | 0.492 | 0.518 | -0.65778
0.1816 | 90.92 | 900 | 3 | 3 | Super P Carbon Black Powder Low Density 1 | Other | 39.2 | 0.508 | 0.518 | -0.65778
0.1816 | 90.92 | 900 | 3 | 3 | Super P Carbon Black Powder Low Density 1 | Other | 39.5 | 0.54 | 0.518 | -0.65778
0.1816 | 90.92 | 900 | 3 | 3 | Super P Carbon Black Powder Low Density 1 | Other | 39.6 | 0.554 | 0.518 | -0.65778
0.1816 | 90.92 | 900 | 3 | 3 | Super P Carbon Black Powder Low Density 1 | Other | 39.8 | 0.589 | 0.518 | -0.65778
0.1816 | 90.92 | 900 | 3 | 3 | Super P Carbon Black Powder Low Density 1 | Other | 40 | 0.618 | 0.518 | -0.65778
0.1888 | 90.56 | 900 | 3 | 3 | Super P Carbon Black Powder Low Density 2 | Other | 0.00149 | 0.00775 | 0.665 | -0.4079682
0.1888 | 90.56 | 900 | 3 | 3 | Super P Carbon Black Powder Low Density 2 | Other | 0.242 | 0.0262 | 0.665 | -0.4079682
0.1888 | 90.56 | 900 | 3 | 3 | Super P Carbon Black Powder Low Density 2 | Other | 1.44 | 0.402 | 0.665 | -0.4079682
0.1888 | 90.56 | 900 | 3 | 3 | Super P Carbon Black Powder Low Density 2 | Other | 2.08 | 0.653 | 0.665 | -0.4079682
0.1888 | 90.56 | 900 | 3 | 3 | Super P Carbon Black Powder Low Density 2 | Other | 2.68 | 0.427 | 0.665 | -0.4079682
0.1888 | 90.56 | 900 | 3 | 3 | Super P Carbon Black Powder Low Density 2 | Other | 2.72 | 0.343 | 0.665 | -0.4079682
0.1888 | 90.56 | 900 | 3 | 3 | Super P Carbon Black Powder Low Density 2 | Other | 2.88 | 0.365 | 0.665 | -0.4079682
0.1888 | 90.56 | 900 | 3 | 3 | Super P Carbon Black Powder Low Density 2 | Other | 3.28 | 0.437 | 0.665 | -0.4079682
0.1888 | 90.56 | 900 | 3 | 3 | Super P Carbon Black Powder Low Density 2 | Other | 3.56 | 0.376 | 0.665 | -0.4079682
0.1888 | 90.56 | 900 | 3 | 3 | Super P Carbon Black Powder Low Density 2 | Other | 3.96 | 0.459 | 0.665 | -0.4079682
0.1888 | 90.56 | 900 | 3 | 3 | Super P Carbon Black Powder Low Density 2 | Other | 4.8 | 0.15 | 0.665 | -0.4079682
0.1888 | 90.56 | 900 | 3 | 3 | Super P Carbon Black Powder Low Density 2 | Other | 4.84 | 0.159 | 0.665 | -0.4079682
0.1888 | 90.56 | 900 | 3 | 3 | Super P Carbon Black Powder Low Density 2 | Other | 5.72 | 0.113 | 0.665 | -0.4079682
0.1888 | 90.56 | 900 | 3 | 3 | Super P Carbon Black Powder Low Density 2 | Other | 6.28 | 0.115 | 0.665 | -0.4079682
0.1888 | 90.56 | 900 | 3 | 3 | Super P Carbon Black Powder Low Density 2 | Other | 6.48 | 0.136 | 0.665 | -0.4079682
0.1888 | 90.56 | 900 | 3 | 3 | Super P Carbon Black Powder Low Density 2 | Other | 6.64 | 0.147 | 0.665 | -0.4079682
0.1888 | 90.56 | 900 | 3 | 3 | Super P Carbon Black Powder Low Density 2 | Other | 6.88 | 0.162 | 0.665 | -0.4079682
0.1888 | 90.56 | 900 | 3 | 3 | Super P Carbon Black Powder Low Density 2 | Other | 7.08 | 0.182 | 0.665 | -0.4079682
0.1888 | 90.56 | 900 | 3 | 3 | Super P Carbon Black Powder Low Density 2 | Other | 7.12 | 0.185 | 0.665 | -0.4079682
0.1888 | 90.56 | 900 | 3 | 3 | Super P Carbon Black Powder Low Density 2 | Other | 7.28 | 0.203 | 0.665 | -0.4079682
0.1888 | 90.56 | 900 | 3 | 3 | Super P Carbon Black Powder Low Density 2 | Other | 7.6 | 0.234 | 0.665 | -0.4079682
0.1888 | 90.56 | 900 | 3 | 3 | Super P Carbon Black Powder Low Density 2 | Other | 7.64 | 0.234 | 0.665 | -0.4079682
0.1888 | 90.56 | 900 | 3 | 3 | Super P Carbon Black Powder Low Density 2 | Other | 7.76 | 0.229 | 0.665 | -0.4079682
0.1888 | 90.56 | 900 | 3 | 3 | Super P Carbon Black Powder Low Density 2 | Other | 7.88 | 0.251 | 0.665 | -0.4079682
0.1888 | 90.56 | 900 | 3 | 3 | Super P Carbon Black Powder Low Density 2 | Other | 8.36 | 0.309 | 0.665 | -0.4079682
0.1888 | 90.56 | 900 | 3 | 3 | Super P Carbon Black Powder Low Density 2 | Other | 8.4 | 0.325 | 0.665 | -0.4079682
0.1888 | 90.56 | 900 | 3 | 3 | Super P Carbon Black Powder Low Density 2 | Other | 8.6 | 0.297 | 0.665 | -0.4079682
0.1888 | 90.56 | 900 | 3 | 3 | Super P Carbon Black Powder Low Density 2 | Other | 9.16 | 0.336 | 0.665 | -0.4079682
0.1888 | 90.56 | 900 | 3 | 3 | Super P Carbon Black Powder Low Density 2 | Other | 9.44 | 0.302 | 0.665 | -0.4079682
0.1888 | 90.56 | 900 | 3 | 3 | Super P Carbon Black Powder Low Density 2 | Other | 9.48 | 0.311 | 0.665 | -0.4079682
0.1888 | 90.56 | 900 | 3 | 3 | Super P Carbon Black Powder Low Density 2 | Other | 9.56 | 0.309 | 0.665 | -0.4079682
0.1888 | 90.56 | 900 | 3 | 3 | Super P Carbon Black Powder Low Density 2 | Other | 10 | 0.386 | 0.665 | -0.4079682
0.1888 | 90.56 | 900 | 3 | 3 | Super P Carbon Black Powder Low Density 2 | Other | 10.7 | 0.425 | 0.665 | -0.4079682
0.1888 | 90.56 | 900 | 3 | 3 | Super P Carbon Black Powder Low Density 2 | Other | 10.9 | 0.401 | 0.665 | -0.4079682
0.1888 | 90.56 | 900 | 3 | 3 | Super P Carbon Black Powder Low Density 2 | Other | 12.1 | 0.542 | 0.665 | -0.4079682
0.1888 | 90.56 | 900 | 3 | 3 | Super P Carbon Black Powder Low Density 2 | Other | 12.2 | 0.483 | 0.665 | -0.4079682
0.1888 | 90.56 | 900 | 3 | 3 | Super P Carbon Black Powder Low Density 2 | Other | 12.5 | 0.509 | 0.665 | -0.4079682
0.1888 | 90.56 | 900 | 3 | 3 | Super P Carbon Black Powder Low Density 2 | Other | 12.6 | 0.488 | 0.665 | -0.4079682
0.1888 | 90.56 | 900 | 3 | 3 | Super P Carbon Black Powder Low Density 2 | Other | 13 | 0.519 | 0.665 | -0.4079682
0.1888 | 90.56 | 900 | 3 | 3 | Super P Carbon Black Powder Low Density 2 | Other | 13.4 | 0.595 | 0.665 | -0.4079682
0.1888 | 90.56 | 900 | 3 | 3 | Super P Carbon Black Powder Low Density 2 | Other | 13.7 | 0.551 | 0.665 | -0.4079682
0.1888 | 90.56 | 900 | 3 | 3 | Super P Carbon Black Powder Low Density 2 | Other | 13.8 | 0.559 | 0.665 | -0.4079682
0.1888 | 90.56 | 900 | 3 | 3 | Super P Carbon Black Powder Low Density 2 | Other | 13.9 | 0.586 | 0.665 | -0.4079682
0.1888 | 90.56 | 900 | 3 | 3 | Super P Carbon Black Powder Low Density 2 | Other | 14.1 | 0.566 | 0.665 | -0.4079682
0.1888 | 90.56 | 900 | 3 | 3 | Super P Carbon Black Powder Low Density 2 | Other | 14.3 | 0.597 | 0.665 | -0.4079682
0.1888 | 90.56 | 900 | 3 | 3 | Super P Carbon Black Powder Low Density 2 | Other | 14.4 | 0.584 | 0.665 | -0.4079682
0.1888 | 90.56 | 900 | 3 | 3 | Super P Carbon Black Powder Low Density 2 | Other | 16.9 | 0.711 | 0.665 | -0.4079682
0.1888 | 90.56 | 900 | 3 | 3 | Super P Carbon Black Powder Low Density 2 | Other | 17 | 0.724 | 0.665 | -0.4079682
0.1888 | 90.56 | 900 | 3 | 3 | Super P Carbon Black Powder Low Density 2 | Other | 17.8 | 0.797 | 0.665 | -0.4079682
0.1888 | 90.56 | 900 | 3 | 3 | Super P Carbon Black Powder Low Density 2 | Other | 18 | 0.81 | 0.665 | -0.4079682
0.1888 | 90.56 | 900 | 3 | 3 | Super P Carbon Black Powder Low Density 2 | Other | 18.1 | 0.797 | 0.665 | -0.4079682
0.1888 | 90.56 | 900 | 3 | 3 | Super P Carbon Black Powder Low Density 2 | Other | 18.3 | 0.813 | 0.665 | -0.4079682
0.1888 | 90.56 | 900 | 3 | 3 | Super P Carbon Black Powder Low Density 2 | Other | 18.5 | 0.767 | 0.665 | -0.4079682
0.1888 | 90.56 | 900 | 3 | 3 | Super P Carbon Black Powder Low Density 2 | Other | 19.3 | 0.705 | 0.665 | -0.4079682
0.1888 | 90.56 | 900 | 3 | 3 | Super P Carbon Black Powder Low Density 2 | Other | 19.4 | 0.702 | 0.665 | -0.4079682
0.1888 | 90.56 | 900 | 3 | 3 | Super P Carbon Black Powder Low Density 2 | Other | 19.5 | 0.72 | 0.665 | -0.4079682
0.1888 | 90.56 | 900 | 3 | 3 | Super P Carbon Black Powder Low Density 2 | Other | 20 | 0.699 | 0.665 | -0.4079682
0.1888 | 90.56 | 900 | 3 | 3 | Super P Carbon Black Powder Low Density 2 | Other | 20.4 | 0.744 | 0.665 | -0.4079682
0.1888 | 90.56 | 900 | 3 | 3 | Super P Carbon Black Powder Low Density 2 | Other | 20.6 | 0.741 | 0.665 | -0.4079682
0.1888 | 90.56 | 900 | 3 | 3 | Super P Carbon Black Powder Low Density 2 | Other | 20.9 | 0.722 | 0.665 | -0.4079682
0.1888 | 90.56 | 900 | 3 | 3 | Super P Carbon Black Powder Low Density 2 | Other | 21.2 | 0.756 | 0.665 | -0.4079682
0.1888 | 90.56 | 900 | 3 | 3 | Super P Carbon Black Powder Low Density 2 | Other | 22 | 0.756 | 0.665 | -0.4079682
0.1888 | 90.56 | 900 | 3 | 3 | Super P Carbon Black Powder Low Density 2 | Other | 22.4 | 0.779 | 0.665 | -0.4079682
0.1888 | 90.56 | 900 | 3 | 3 | Super P Carbon Black Powder Low Density 2 | Other | 23.1 | 0.757 | 0.665 | -0.4079682
0.1888 | 90.56 | 900 | 3 | 3 | Super P Carbon Black Powder Low Density 2 | Other | 23.4 | 0.834 | 0.665 | -0.4079682
0.1888 | 90.56 | 900 | 3 | 3 | Super P Carbon Black Powder Low Density 2 | Other | 23.7 | 0.81 | 0.665 | -0.4079682
0.1888 | 90.56 | 900 | 3 | 3 | Super P Carbon Black Powder Low Density 2 | Other | 24 | 0.845 | 0.665 | -0.4079682
0.1888 | 90.56 | 900 | 3 | 3 | Super P Carbon Black Powder Low Density 2 | Other | 24.1 | 0.875 | 0.665 | -0.4079682
0.1888 | 90.56 | 900 | 3 | 3 | Super P Carbon Black Powder Low Density 2 | Other | 24.4 | 0.825 | 0.665 | -0.4079682
0.1888 | 90.56 | 900 | 3 | 3 | Super P Carbon Black Powder Low Density 2 | Other | 24.5 | 0.802 | 0.665 | -0.4079682
0.1888 | 90.56 | 900 | 3 | 3 | Super P Carbon Black Powder Low Density 2 | Other | 24.7 | 0.799 | 0.665 | -0.4079682
0.1888 | 90.56 | 900 | 3 | 3 | Super P Carbon Black Powder Low Density 2 | Other | 25.4 | 0.821 | 0.665 | -0.4079682
0.1888 | 90.56 | 900 | 3 | 3 | Super P Carbon Black Powder Low Density 2 | Other | 25.6 | 0.842 | 0.665 | -0.4079682
0.1888 | 90.56 | 900 | 3 | 3 | Super P Carbon Black Powder Low Density 2 | Other | 25.7 | 0.839 | 0.665 | -0.4079682
0.1888 | 90.56 | 900 | 3 | 3 | Super P Carbon Black Powder Low Density 2 | Other | 26.1 | 0.87 | 0.665 | -0.4079682
0.1888 | 90.56 | 900 | 3 | 3 | Super P Carbon Black Powder Low Density 2 | Other | 27 | 0.883 | 0.665 | -0.4079682
0.1888 | 90.56 | 900 | 3 | 3 | Super P Carbon Black Powder Low Density 2 | Other | 27.2 | 0.89 | 0.665 | -0.4079682
0.1888 | 90.56 | 900 | 3 | 3 | Super P Carbon Black Powder Low Density 2 | Other | 27.5 | 0.859 | 0.665 | -0.4079682
0.1888 | 90.56 | 900 | 3 | 3 | Super P Carbon Black Powder Low Density 2 | Other | 27.5 | 0.849 | 0.665 | -0.4079682
0.1888 | 90.56 | 900 | 3 | 3 | Super P Carbon Black Powder Low Density 2 | Other | 27.9 | 0.849 | 0.665 | -0.4079682
0.1888 | 90.56 | 900 | 3 | 3 | Super P Carbon Black Powder Low Density 2 | Other | 28.1 | 0.869 | 0.665 | -0.4079682
0.1888 | 90.56 | 900 | 3 | 3 | Super P Carbon Black Powder Low Density 2 | Other | 28.2 | 0.872 | 0.665 | -0.4079682
0.1888 | 90.56 | 900 | 3 | 3 | Super P Carbon Black Powder Low Density 2 | Other | 28.2 | 0.874 | 0.665 | -0.4079682
0.1888 | 90.56 | 900 | 3 | 3 | Super P Carbon Black Powder Low Density 2 | Other | 28.7 | 0.905 | 0.665 | -0.4079682
0.1888 | 90.56 | 900 | 3 | 3 | Super P Carbon Black Powder Low Density 2 | Other | 28.8 | 0.932 | 0.665 | -0.4079682
0.1888 | 90.56 | 900 | 3 | 3 | Super P Carbon Black Powder Low Density 2 | Other | 28.8 | 0.916 | 0.665 | -0.4079682
0.1888 | 90.56 | 900 | 3 | 3 | Super P Carbon Black Powder Low Density 2 | Other | 29 | 0.881 | 0.665 | -0.4079682
0.1888 | 90.56 | 900 | 3 | 3 | Super P Carbon Black Powder Low Density 2 | Other | 29.2 | 0.935 | 0.665 | -0.4079682
0.1888 | 90.56 | 900 | 3 | 3 | Super P Carbon Black Powder Low Density 2 | Other | 29.7 | 0.941 | 0.665 | -0.4079682
0.1888 | 90.56 | 900 | 3 | 3 | Super P Carbon Black Powder Low Density 2 | Other | 29.9 | 0.983 | 0.665 | -0.4079682
0.1888 | 90.56 | 900 | 3 | 3 | Super P Carbon Black Powder Low Density 2 | Other | 30 | 1 | 0.665 | -0.4079682
0.1888 | 90.56 | 900 | 3 | 3 | Super P Carbon Black Powder Low Density 2 | Other | 30.5 | 1.03 | 0.665 | -0.4079682
0.1888 | 90.56 | 900 | 3 | 3 | Super P Carbon Black Powder Low Density 2 | Other | 30.6 | 1.04 | 0.665 | -0.4079682
0.1888 | 90.56 | 900 | 3 | 3 | Super P Carbon Black Powder Low Density 2 | Other | 31.2 | 0.973 | 0.665 | -0.4079682
0.1888 | 90.56 | 900 | 3 | 3 | Super P Carbon Black Powder Low Density 2 | Other | 31.7 | 0.911 | 0.665 | -0.4079682
0.1888 | 90.56 | 900 | 3 | 3 | Super P Carbon Black Powder Low Density 2 | Other | 31.8 | 0.921 | 0.665 | -0.4079682
0.1888 | 90.56 | 900 | 3 | 3 | Super P Carbon Black Powder Low Density 2 | Other | 32.1 | 0.867 | 0.665 | -0.4079682
0.1888 | 90.56 | 900 | 3 | 3 | Super P Carbon Black Powder Low Density 2 | Other | 33 | 0.905 | 0.665 | -0.4079682
0.1888 | 90.56 | 900 | 3 | 3 | Super P Carbon Black Powder Low Density 2 | Other | 34.1 | 0.891 | 0.665 | -0.4079682
0.1888 | 90.56 | 900 | 3 | 3 | Super P Carbon Black Powder Low Density 2 | Other | 34.2 | 0.898 | 0.665 | -0.4079682
0.1888 | 90.56 | 900 | 3 | 3 | Super P Carbon Black Powder Low Density 2 | Other | 34.2 | 0.913 | 0.665 | -0.4079682
0.1888 | 90.56 | 900 | 3 | 3 | Super P Carbon Black Powder Low Density 2 | Other | 34.2 | 0.898 | 0.665 | -0.4079682
0.1888 | 90.56 | 900 | 3 | 3 | Super P Carbon Black Powder Low Density 2 | Other | 35.2 | 0.99 | 0.665 | -0.4079682
0.1888 | 90.56 | 900 | 3 | 3 | Super P Carbon Black Powder Low Density 2 | Other | 35.2 | 0.981 | 0.665 | -0.4079682
0.1888 | 90.56 | 900 | 3 | 3 | Super P Carbon Black Powder Low Density 2 | Other | 35.2 | 0.986 | 0.665 | -0.4079682
0.1888 | 90.56 | 900 | 3 | 3 | Super P Carbon Black Powder Low Density 2 | Other | 35.7 | 0.974 | 0.665 | -0.4079682
0.1888 | 90.56 | 900 | 3 | 3 | Super P Carbon Black Powder Low Density 2 | Other | 35.8 | 0.982 | 0.665 | -0.4079682
0.1888 | 90.56 | 900 | 3 | 3 | Super P Carbon Black Powder Low Density 2 | Other | 35.8 | 0.975 | 0.665 | -0.4079682
0.1888 | 90.56 | 900 | 3 | 3 | Super P Carbon Black Powder Low Density 2 | Other | 35.9 | 0.958 | 0.665 | -0.4079682
0.1888 | 90.56 | 900 | 3 | 3 | Super P Carbon Black Powder Low Density 2 | Other | 36 | 0.952 | 0.665 | -0.4079682
0.1888 | 90.56 | 900 | 3 | 3 | Super P Carbon Black Powder Low Density 2 | Other | 36.6 | 1.03 | 0.665 | -0.4079682
0.1888 | 90.56 | 900 | 3 | 3 | Super P Carbon Black Powder Low Density 2 | Other | 36.9 | 1.02 | 0.665 | -0.4079682
0.1888 | 90.56 | 900 | 3 | 3 | Super P Carbon Black Powder Low Density 2 | Other | 37.1 | 0.963 | 0.665 | -0.4079682
0.1888 | 90.56 | 900 | 3 | 3 | Super P Carbon Black Powder Low Density 2 | Other | 37.4 | 0.948 | 0.665 | -0.4079682
0.1888 | 90.56 | 900 | 3 | 3 | Super P Carbon Black Powder Low Density 2 | Other | 37.9 | 0.927 | 0.665 | -0.4079682
0.1888 | 90.56 | 900 | 3 | 3 | Super P Carbon Black Powder Low Density 2 | Other | 38.4 | 0.971 | 0.665 | -0.4079682
0.1888 | 90.56 | 900 | 3 | 3 | Super P Carbon Black Powder Low Density 2 | Other | 38.5 | 0.97 | 0.665 | -0.4079682
0.1888 | 90.56 | 900 | 3 | 3 | Super P Carbon Black Powder Low Density 2 | Other | 38.9 | 0.909 | 0.665 | -0.4079682
0.1888 | 90.56 | 900 | 3 | 3 | Super P Carbon Black Powder Low Density 2 | Other | 39 | 0.893 | 0.665 | -0.4079682
0.1888 | 90.56 | 900 | 3 | 3 | Super P Carbon Black Powder Low Density 2 | Other | 39 | 0.858 | 0.665 | -0.4079682
0.1888 | 90.56 | 900 | 3 | 3 | Super P Carbon Black Powder Low Density 2 | Other | 39.4 | 0.902 | 0.665 | -0.4079682
0.1888 | 90.56 | 900 | 3 | 3 | Super P Carbon Black Powder Low Density 2 | Other | 40 | 0.921 | 0.665 | -0.4079682
0.1898 | 90.51 | 900 | 3 | 3 | Super P Carbon Black Powder Low Density 3 | Other | 0.00747 | 0.00993 | 0.544 | -0.608806
0.1898 | 90.51 | 900 | 3 | 3 | Super P Carbon Black Powder Low Density 3 | Other | 0.0478 | 0.0134 | 0.544 | -0.608806
0.1898 | 90.51 | 900 | 3 | 3 | Super P Carbon Black Powder Low Density 3 | Other | 0.287 | 0.0417 | 0.544 | -0.608806
0.1898 | 90.51 | 900 | 3 | 3 | Super P Carbon Black Powder Low Density 3 | Other | 0.368 | 0.0572 | 0.544 | -0.608806
0.1898 | 90.51 | 900 | 3 | 3 | Super P Carbon Black Powder Low Density 3 | Other | 0.528 | 0.092 | 0.544 | -0.608806
0.1898 | 90.51 | 900 | 3 | 3 | Super P Carbon Black Powder Low Density 3 | Other | 0.688 | 0.137 | 0.544 | -0.608806
0.1898 | 90.51 | 900 | 3 | 3 | Super P Carbon Black Powder Low Density 3 | Other | 1.01 | 0.247 | 0.544 | -0.608806
0.1898 | 90.51 | 900 | 3 | 3 | Super P Carbon Black Powder Low Density 3 | Other | 1.41 | 0.427 | 0.544 | -0.608806
0.1898 | 90.51 | 900 | 3 | 3 | Super P Carbon Black Powder Low Density 3 | Other | 1.77 | 0.559 | 0.544 | -0.608806
0.1898 | 90.51 | 900 | 3 | 3 | Super P Carbon Black Powder Low Density 3 | Other | 1.81 | 0.503 | 0.544 | -0.608806
0.1898 | 90.51 | 900 | 3 | 3 | Super P Carbon Black Powder Low Density 3 | Other | 1.89 | 0.549 | 0.544 | -0.608806
0.1898 | 90.51 | 900 | 3 | 3 | Super P Carbon Black Powder Low Density 3 | Other | 2.29 | 0.53 | 0.544 | -0.608806
0.1898 | 90.51 | 900 | 3 | 3 | Super P Carbon Black Powder Low Density 3 | Other | 2.33 | 0.537 | 0.544 | -0.608806
0.1898 | 90.51 | 900 | 3 | 3 | Super P Carbon Black Powder Low Density 3 | Other | 2.61 | 0.436 | 0.544 | -0.608806
0.1898 | 90.51 | 900 | 3 | 3 | Super P Carbon Black Powder Low Density 3 | Other | 2.73 | 0.415 | 0.544 | -0.608806
0.1898 | 90.51 | 900 | 3 | 3 | Super P Carbon Black Powder Low Density 3 | Other | 2.77 | 0.429 | 0.544 | -0.608806
0.1898 | 90.51 | 900 | 3 | 3 | Super P Carbon Black Powder Low Density 3 | Other | 2.97 | 0.4 | 0.544 | -0.608806
0.1898 | 90.51 | 900 | 3 | 3 | Super P Carbon Black Powder Low Density 3 | Other | 3.33 | 0.311 | 0.544 | -0.608806
0.1898 | 90.51 | 900 | 3 | 3 | Super P Carbon Black Powder Low Density 3 | Other | 3.53 | 0.272 | 0.544 | -0.608806
0.1898 | 90.51 | 900 | 3 | 3 | Super P Carbon Black Powder Low Density 3 | Other | 3.69 | 0.225 | 0.544 | -0.608806
0.1898 | 90.51 | 900 | 3 | 3 | Super P Carbon Black Powder Low Density 3 | Other | 3.77 | 0.192 | 0.544 | -0.608806
0.1898 | 90.51 | 900 | 3 | 3 | Super P Carbon Black Powder Low Density 3 | Other | 3.89 | 0.215 | 0.544 | -0.608806
0.1898 | 90.51 | 900 | 3 | 3 | Super P Carbon Black Powder Low Density 3 | Other | 3.93 | 0.184 | 0.544 | -0.608806
0.1898 | 90.51 | 900 | 3 | 3 | Super P Carbon Black Powder Low Density 3 | Other | 4.73 | 0.259 | 0.544 | -0.608806
0.1898 | 90.51 | 900 | 3 | 3 | Super P Carbon Black Powder Low Density 3 | Other | 5.21 | 0.298 | 0.544 | -0.608806
0.1898 | 90.51 | 900 | 3 | 3 | Super P Carbon Black Powder Low Density 3 | Other | 5.49 | 0.323 | 0.544 | -0.608806
0.1898 | 90.51 | 900 | 3 | 3 | Super P Carbon Black Powder Low Density 3 | Other | 5.73 | 0.263 | 0.544 | -0.608806
0.1898 | 90.51 | 900 | 3 | 3 | Super P Carbon Black Powder Low Density 3 | Other | 6.05 | 0.251 | 0.544 | -0.608806
0.1898 | 90.51 | 900 | 3 | 3 | Super P Carbon Black Powder Low Density 3 | Other | 7.45 | 0.292 | 0.544 | -0.608806
0.1898 | 90.51 | 900 | 3 | 3 | Super P Carbon Black Powder Low Density 3 | Other | 7.73 | 0.257 | 0.544 | -0.608806
0.1898 | 90.51 | 900 | 3 | 3 | Super P Carbon Black Powder Low Density 3 | Other | 7.85 | 0.282 | 0.544 | -0.608806
0.1898 | 90.51 | 900 | 3 | 3 | Super P Carbon Black Powder Low Density 3 | Other | 7.89 | 0.287 | 0.544 | -0.608806
0.1898 | 90.51 | 900 | 3 | 3 | Super P Carbon Black Powder Low Density 3 | Other | 8.01 | 0.269 | 0.544 | -0.608806
0.1898 | 90.51 | 900 | 3 | 3 | Super P Carbon Black Powder Low Density 3 | Other | 8.21 | 0.258 | 0.544 | -0.608806
0.1898 | 90.51 | 900 | 3 | 3 | Super P Carbon Black Powder Low Density 3 | Other | 8.25 | 0.259 | 0.544 | -0.608806
0.1898 | 90.51 | 900 | 3 | 3 | Super P Carbon Black Powder Low Density 3 | Other | 8.45 | 0.273 | 0.544 | -0.608806
0.1898 | 90.51 | 900 | 3 | 3 | Super P Carbon Black Powder Low Density 3 | Other | 9.29 | 0.37 | 0.544 | -0.608806
0.1898 | 90.51 | 900 | 3 | 3 | Super P Carbon Black Powder Low Density 3 | Other | 9.61 | 0.383 | 0.544 | -0.608806
0.1898 | 90.51 | 900 | 3 | 3 | Super P Carbon Black Powder Low Density 3 | Other | 10.8 | 0.47 | 0.544 | -0.608806
0.1898 | 90.51 | 900 | 3 | 3 | Super P Carbon Black Powder Low Density 3 | Other | 11.3 | 0.504 | 0.544 | -0.608806
0.1898 | 90.51 | 900 | 3 | 3 | Super P Carbon Black Powder Low Density 3 | Other | 11.3 | 0.511 | 0.544 | -0.608806
0.1898 | 90.51 | 900 | 3 | 3 | Super P Carbon Black Powder Low Density 3 | Other | 12.1 | 0.569 | 0.544 | -0.608806
0.1898 | 90.51 | 900 | 3 | 3 | Super P Carbon Black Powder Low Density 3 | Other | 12.2 | 0.56 | 0.544 | -0.608806
0.1898 | 90.51 | 900 | 3 | 3 | Super P Carbon Black Powder Low Density 3 | Other | 12.8 | 0.589 | 0.544 | -0.608806
0.1898 | 90.51 | 900 | 3 | 3 | Super P Carbon Black Powder Low Density 3 | Other | 13.4 | 0.687 | 0.544 | -0.608806
0.1898 | 90.51 | 900 | 3 | 3 | Super P Carbon Black Powder Low Density 3 | Other | 13.5 | 0.659 | 0.544 | -0.608806
0.1898 | 90.51 | 900 | 3 | 3 | Super P Carbon Black Powder Low Density 3 | Other | 14 | 0.735 | 0.544 | -0.608806
0.1898 | 90.51 | 900 | 3 | 3 | Super P Carbon Black Powder Low Density 3 | Other | 14.2 | 0.753 | 0.544 | -0.608806
0.1898 | 90.51 | 900 | 3 | 3 | Super P Carbon Black Powder Low Density 3 | Other | 14.8 | 0.715 | 0.544 | -0.608806
0.1898 | 90.51 | 900 | 3 | 3 | Super P Carbon Black Powder Low Density 3 | Other | 15.1 | 0.754 | 0.544 | -0.608806
0.1898 | 90.51 | 900 | 3 | 3 | Super P Carbon Black Powder Low Density 3 | Other | 15.2 | 0.761 | 0.544 | -0.608806
0.1898 | 90.51 | 900 | 3 | 3 | Super P Carbon Black Powder Low Density 3 | Other | 16 | 0.724 | 0.544 | -0.608806
0.1898 | 90.51 | 900 | 3 | 3 | Super P Carbon Black Powder Low Density 3 | Other | 16.8 | 0.772 | 0.544 | -0.608806
0.1898 | 90.51 | 900 | 3 | 3 | Super P Carbon Black Powder Low Density 3 | Other | 17 | 0.764 | 0.544 | -0.608806
0.1898 | 90.51 | 900 | 3 | 3 | Super P Carbon Black Powder Low Density 3 | Other | 18.4 | 0.838 | 0.544 | -0.608806
0.1898 | 90.51 | 900 | 3 | 3 | Super P Carbon Black Powder Low Density 3 | Other | 18.6 | 0.813 | 0.544 | -0.608806
0.1898 | 90.51 | 900 | 3 | 3 | Super P Carbon Black Powder Low Density 3 | Other | 18.9 | 0.81 | 0.544 | -0.608806
0.1898 | 90.51 | 900 | 3 | 3 | Super P Carbon Black Powder Low Density 3 | Other | 19.1 | 0.827 | 0.544 | -0.608806
0.1898 | 90.51 | 900 | 3 | 3 | Super P Carbon Black Powder Low Density 3 | Other | 19.4 | 0.77 | 0.544 | -0.608806
0.1898 | 90.51 | 900 | 3 | 3 | Super P Carbon Black Powder Low Density 3 | Other | 21.1 | 0.838 | 0.544 | -0.608806
0.1898 | 90.51 | 900 | 3 | 3 | Super P Carbon Black Powder Low Density 3 | Other | 21.3 | 0.842 | 0.544 | -0.608806
0.1898 | 90.51 | 900 | 3 | 3 | Super P Carbon Black Powder Low Density 3 | Other | 21.4 | 0.836 | 0.544 | -0.608806
0.1898 | 90.51 | 900 | 3 | 3 | Super P Carbon Black Powder Low Density 3 | Other | 21.7 | 0.863 | 0.544 | -0.608806
0.1898 | 90.51 | 900 | 3 | 3 | Super P Carbon Black Powder Low Density 3 | Other | 22.7 | 0.953 | 0.544 | -0.608806
0.1898 | 90.51 | 900 | 3 | 3 | Super P Carbon Black Powder Low Density 3 | Other | 22.9 | 1 | 0.544 | -0.608806
0.1898 | 90.51 | 900 | 3 | 3 | Super P Carbon Black Powder Low Density 3 | Other | 23 | 0.975 | 0.544 | -0.608806
0.1898 | 90.51 | 900 | 3 | 3 | Super P Carbon Black Powder Low Density 3 | Other | 23.5 | 0.966 | 0.544 | -0.608806
0.1898 | 90.51 | 900 | 3 | 3 | Super P Carbon Black Powder Low Density 3 | Other | 23.8 | 1.01 | 0.544 | -0.608806
0.1898 | 90.51 | 900 | 3 | 3 | Super P Carbon Black Powder Low Density 3 | Other | 24.1 | 0.91 | 0.544 | -0.608806
0.1898 | 90.51 | 900 | 3 | 3 | Super P Carbon Black Powder Low Density 3 | Other | 24.1 | 0.916 | 0.544 | -0.608806
0.1898 | 90.51 | 900 | 3 | 3 | Super P Carbon Black Powder Low Density 3 | Other | 24.4 | 0.918 | 0.544 | -0.608806
0.1898 | 90.51 | 900 | 3 | 3 | Super P Carbon Black Powder Low Density 3 | Other | 24.6 | 0.882 | 0.544 | -0.608806
0.1898 | 90.51 | 900 | 3 | 3 | Super P Carbon Black Powder Low Density 3 | Other | 25.3 | 0.961 | 0.544 | -0.608806
0.1898 | 90.51 | 900 | 3 | 3 | Super P Carbon Black Powder Low Density 3 | Other | 25.4 | 1 | 0.544 | -0.608806
0.1898 | 90.51 | 900 | 3 | 3 | Super P Carbon Black Powder Low Density 3 | Other | 26.2 | 1.06 | 0.544 | -0.608806
0.1898 | 90.51 | 900 | 3 | 3 | Super P Carbon Black Powder Low Density 3 | Other | 26.3 | 1.04 | 0.544 | -0.608806
0.1898 | 90.51 | 900 | 3 | 3 | Super P Carbon Black Powder Low Density 3 | Other | 26.4 | 1.03 | 0.544 | -0.608806
0.1898 | 90.51 | 900 | 3 | 3 | Super P Carbon Black Powder Low Density 3 | Other | 26.4 | 1.03 | 0.544 | -0.608806
0.1898 | 90.51 | 900 | 3 | 3 | Super P Carbon Black Powder Low Density 3 | Other | 26.8 | 1.06 | 0.544 | -0.608806
0.1898 | 90.51 | 900 | 3 | 3 | Super P Carbon Black Powder Low Density 3 | Other | 26.8 | 1.06 | 0.544 | -0.608806
0.1898 | 90.51 | 900 | 3 | 3 | Super P Carbon Black Powder Low Density 3 | Other | 26.9 | 1.06 | 0.544 | -0.608806
0.1898 | 90.51 | 900 | 3 | 3 | Super P Carbon Black Powder Low Density 3 | Other | 27.7 | 0.973 | 0.544 | -0.608806
0.1898 | 90.51 | 900 | 3 | 3 | Super P Carbon Black Powder Low Density 3 | Other | 28.3 | 1.05 | 0.544 | -0.608806
0.1898 | 90.51 | 900 | 3 | 3 | Super P Carbon Black Powder Low Density 3 | Other | 28.8 | 1.01 | 0.544 | -0.608806
0.1898 | 90.51 | 900 | 3 | 3 | Super P Carbon Black Powder Low Density 3 | Other | 28.9 | 0.978 | 0.544 | -0.608806
0.1898 | 90.51 | 900 | 3 | 3 | Super P Carbon Black Powder Low Density 3 | Other | 29.5 | 0.992 | 0.544 | -0.608806
0.1898 | 90.51 | 900 | 3 | 3 | Super P Carbon Black Powder Low Density 3 | Other | 29.8 | 1.01 | 0.544 | -0.608806
0.1898 | 90.51 | 900 | 3 | 3 | Super P Carbon Black Powder Low Density 3 | Other | 30 | 0.995 | 0.544 | -0.608806
0.1898 | 90.51 | 900 | 3 | 3 | Super P Carbon Black Powder Low Density 3 | Other | 30.1 | 0.976 | 0.544 | -0.608806
0.1898 | 90.51 | 900 | 3 | 3 | Super P Carbon Black Powder Low Density 3 | Other | 30.4 | 0.965 | 0.544 | -0.608806
0.1898 | 90.51 | 900 | 3 | 3 | Super P Carbon Black Powder Low Density 3 | Other | 30.7 | 0.918 | 0.544 | -0.608806
0.1898 | 90.51 | 900 | 3 | 3 | Super P Carbon Black Powder Low Density 3 | Other | 31 | 0.937 | 0.544 | -0.608806
0.1898 | 90.51 | 900 | 3 | 3 | Super P Carbon Black Powder Low Density 3 | Other | 31 | 0.947 | 0.544 | -0.608806
0.1898 | 90.51 | 900 | 3 | 3 | Super P Carbon Black Powder Low Density 3 | Other | 31.1 | 0.958 | 0.544 | -0.608806
0.1898 | 90.51 | 900 | 3 | 3 | Super P Carbon Black Powder Low Density 3 | Other | 31.2 | 0.983 | 0.544 | -0.608806
0.1898 | 90.51 | 900 | 3 | 3 | Super P Carbon Black Powder Low Density 3 | Other | 31.7 | 0.952 | 0.544 | -0.608806
0.1898 | 90.51 | 900 | 3 | 3 | Super P Carbon Black Powder Low Density 3 | Other | 31.7 | 0.938 | 0.544 | -0.608806
0.1898 | 90.51 | 900 | 3 | 3 | Super P Carbon Black Powder Low Density 3 | Other | 31.8 | 0.943 | 0.544 | -0.608806
0.1898 | 90.51 | 900 | 3 | 3 | Super P Carbon Black Powder Low Density 3 | Other | 31.9 | 0.952 | 0.544 | -0.608806
0.1898 | 90.51 | 900 | 3 | 3 | Super P Carbon Black Powder Low Density 3 | Other | 32.6 | 0.981 | 0.544 | -0.608806
0.1898 | 90.51 | 900 | 3 | 3 | Super P Carbon Black Powder Low Density 3 | Other | 32.8 | 1.03 | 0.544 | -0.608806
0.1898 | 90.51 | 900 | 3 | 3 | Super P Carbon Black Powder Low Density 3 | Other | 33 | 1.06 | 0.544 | -0.608806
0.1898 | 90.51 | 900 | 3 | 3 | Super P Carbon Black Powder Low Density 3 | Other | 33 | 1.06 | 0.544 | -0.608806
0.1898 | 90.51 | 900 | 3 | 3 | Super P Carbon Black Powder Low Density 3 | Other | 33.1 | 1.07 | 0.544 | -0.608806
0.1898 | 90.51 | 900 | 3 | 3 | Super P Carbon Black Powder Low Density 3 | Other | 33.2 | 1.09 | 0.544 | -0.608806
0.1898 | 90.51 | 900 | 3 | 3 | Super P Carbon Black Powder Low Density 3 | Other | 33.3 | 1.06 | 0.544 | -0.608806
0.1898 | 90.51 | 900 | 3 | 3 | Super P Carbon Black Powder Low Density 3 | Other | 33.6 | 1.05 | 0.544 | -0.608806
0.1898 | 90.51 | 900 | 3 | 3 | Super P Carbon Black Powder Low Density 3 | Other | 33.7 | 1.02 | 0.544 | -0.608806
0.1898 | 90.51 | 900 | 3 | 3 | Super P Carbon Black Powder Low Density 3 | Other | 34.3 | 1.09 | 0.544 | -0.608806
0.1898 | 90.51 | 900 | 3 | 3 | Super P Carbon Black Powder Low Density 3 | Other | 34.5 | 1.08 | 0.544 | -0.608806
0.1898 | 90.51 | 900 | 3 | 3 | Super P Carbon Black Powder Low Density 3 | Other | 34.7 | 1.04 | 0.544 | -0.608806
0.1898 | 90.51 | 900 | 3 | 3 | Super P Carbon Black Powder Low Density 3 | Other | 34.8 | 1.04 | 0.544 | -0.608806
0.1898 | 90.51 | 900 | 3 | 3 | Super P Carbon Black Powder Low Density 3 | Other | 35.5 | 1.07 | 0.544 | -0.608806
0.1898 | 90.51 | 900 | 3 | 3 | Super P Carbon Black Powder Low Density 3 | Other | 35.8 | 0.989 | 0.544 | -0.608806
0.1898 | 90.51 | 900 | 3 | 3 | Super P Carbon Black Powder Low Density 3 | Other | 36.5 | 1.04 | 0.544 | -0.608806
0.1898 | 90.51 | 900 | 3 | 3 | Super P Carbon Black Powder Low Density 3 | Other | 37.2 | 0.904 | 0.544 | -0.608806
0.1898 | 90.51 | 900 | 3 | 3 | Super P Carbon Black Powder Low Density 3 | Other | 37.4 | 0.877 | 0.544 | -0.608806
0.1898 | 90.51 | 900 | 3 | 3 | Super P Carbon Black Powder Low Density 3 | Other | 38.2 | 1.01 | 0.544 | -0.608806
0.1898 | 90.51 | 900 | 3 | 3 | Super P Carbon Black Powder Low Density 3 | Other | 38.6 | 0.917 | 0.544 | -0.608806
0.1898 | 90.51 | 900 | 3 | 3 | Super P Carbon Black Powder Low Density 3 | Other | 39.4 | 0.946 | 0.544 | -0.608806
0.1898 | 90.51 | 900 | 3 | 3 | Super P Carbon Black Powder Low Density 3 | Other | 39.7 | 0.926 | 0.544 | -0.608806
0.1898 | 90.51 | 900 | 3 | 3 | Super P Carbon Black Powder Low Density 3 | Other | 40 | 0.936 | 0.544 | -0.608806
0.1917 | 90.415 | 900 | 3 | 3 | Super P Carbon Black Powder Low Density 4 | Other | 0.00228 | 0.00641 | 1.53 | 0.4252677
0.1917 | 90.415 | 900 | 3 | 3 | Super P Carbon Black Powder Low Density 4 | Other | 0.0822 | 0.00668 | 1.53 | 0.4252677
0.1917 | 90.415 | 900 | 3 | 3 | Super P Carbon Black Powder Low Density 4 | Other | 0.722 | 0.00752 | 1.53 | 0.4252677
0.1917 | 90.415 | 900 | 3 | 3 | Super P Carbon Black Powder Low Density 4 | Other | 0.842 | 0.00745 | 1.53 | 0.4252677
0.1917 | 90.415 | 900 | 3 | 3 | Super P Carbon Black Powder Low Density 4 | Other | 0.962 | 0.00736 | 1.53 | 0.4252677
0.1917 | 90.415 | 900 | 3 | 3 | Super P Carbon Black Powder Low Density 4 | Other | 1.04 | 0.00733 | 1.53 | 0.4252677
0.1917 | 90.415 | 900 | 3 | 3 | Super P Carbon Black Powder Low Density 4 | Other | 2.16 | 0.00386 | 1.53 | 0.4252677
0.1917 | 90.415 | 900 | 3 | 3 | Super P Carbon Black Powder Low Density 4 | Other | 2.56 | 0.00306 | 1.53 | 0.4252677
0.1917 | 90.415 | 900 | 3 | 3 | Super P Carbon Black Powder Low Density 4 | Other | 3.44 | 0.00195 | 1.53 | 0.4252677
0.1917 | 90.415 | 900 | 3 | 3 | Super P Carbon Black Powder Low Density 4 | Other | 3.76 | 0.00182 | 1.53 | 0.4252677
0.1917 | 90.415 | 900 | 3 | 3 | Super P Carbon Black Powder Low Density 4 | Other | 3.84 | 0.00177 | 1.53 | 0.4252677
0.1917 | 90.415 | 900 | 3 | 3 | Super P Carbon Black Powder Low Density 4 | Other | 4.08 | 0.00196 | 1.53 | 0.4252677
0.1917 | 90.415 | 900 | 3 | 3 | Super P Carbon Black Powder Low Density 4 | Other | 4.16 | 0.00207 | 1.53 | 0.4252677
0.1917 | 90.415 | 900 | 3 | 3 | Super P Carbon Black Powder Low Density 4 | Other | 4.24 | 0.00196 | 1.53 | 0.4252677
0.1917 | 90.415 | 900 | 3 | 3 | Super P Carbon Black Powder Low Density 4 | Other | 4.52 | 0.00225 | 1.53 | 0.4252677
0.1917 | 90.415 | 900 | 3 | 3 | Super P Carbon Black Powder Low Density 4 | Other | 4.64 | 0.00244 | 1.53 | 0.4252677
0.1917 | 90.415 | 900 | 3 | 3 | Super P Carbon Black Powder Low Density 4 | Other | 5.4 | 0.00288 | 1.53 | 0.4252677
0.1917 | 90.415 | 900 | 3 | 3 | Super P Carbon Black Powder Low Density 4 | Other | 5.48 | 0.00306 | 1.53 | 0.4252677
0.1917 | 90.415 | 900 | 3 | 3 | Super P Carbon Black Powder Low Density 4 | Other | 5.6 | 0.00299 | 1.53 | 0.4252677
0.1917 | 90.415 | 900 | 3 | 3 | Super P Carbon Black Powder Low Density 4 | Other | 5.84 | 0.003 | 1.53 | 0.4252677
0.1917 | 90.415 | 900 | 3 | 3 | Super P Carbon Black Powder Low Density 4 | Other | 6.12 | 0.0033 | 1.53 | 0.4252677
0.1917 | 90.415 | 900 | 3 | 3 | Super P Carbon Black Powder Low Density 4 | Other | 6.16 | 0.00325 | 1.53 | 0.4252677
0.1917 | 90.415 | 900 | 3 | 3 | Super P Carbon Black Powder Low Density 4 | Other | 7.64 | 0.00411 | 1.53 | 0.4252677
0.1917 | 90.415 | 900 | 3 | 3 | Super P Carbon Black Powder Low Density 4 | Other | 7.76 | 0.00414 | 1.53 | 0.4252677
0.1917 | 90.415 | 900 | 3 | 3 | Super P Carbon Black Powder Low Density 4 | Other | 7.96 | 0.00477 | 1.53 | 0.4252677
0.1917 | 90.415 | 900 | 3 | 3 | Super P Carbon Black Powder Low Density 4 | Other | 8.24 | 0.00504 | 1.53 | 0.4252677
0.1917 | 90.415 | 900 | 3 | 3 | Super P Carbon Black Powder Low Density 4 | Other | 8.52 | 0.00503 | 1.53 | 0.4252677
0.1917 | 90.415 | 900 | 3 | 3 | Super P Carbon Black Powder Low Density 4 | Other | 8.6 | 0.0049 | 1.53 | 0.4252677
0.1917 | 90.415 | 900 | 3 | 3 | Super P Carbon Black Powder Low Density 4 | Other | 10.1 | 0.00577 | 1.53 | 0.4252677
0.1917 | 90.415 | 900 | 3 | 3 | Super P Carbon Black Powder Low Density 4 | Other | 10.7 | 0.00597 | 1.53 | 0.4252677
0.1917 | 90.415 | 900 | 3 | 3 | Super P Carbon Black Powder Low Density 4 | Other | 10.9 | 0.00572 | 1.53 | 0.4252677
0.1917 | 90.415 | 900 | 3 | 3 | Super P Carbon Black Powder Low Density 4 | Other | 11 | 0.00562 | 1.53 | 0.4252677
0.1917 | 90.415 | 900 | 3 | 3 | Super P Carbon Black Powder Low Density 4 | Other | 11 | 0.00573 | 1.53 | 0.4252677
0.1917 | 90.415 | 900 | 3 | 3 | Super P Carbon Black Powder Low Density 4 | Other | 11.2 | 0.00548 | 1.53 | 0.4252677
0.1917 | 90.415 | 900 | 3 | 3 | Super P Carbon Black Powder Low Density 4 | Other | 11.2 | 0.00558 | 1.53 | 0.4252677
0.1917 | 90.415 | 900 | 3 | 3 | Super P Carbon Black Powder Low Density 4 | Other | 11.3 | 0.00559 | 1.53 | 0.4252677
0.1917 | 90.415 | 900 | 3 | 3 | Super P Carbon Black Powder Low Density 4 | Other | 11.4 | 0.00551 | 1.53 | 0.4252677
0.1917 | 90.415 | 900 | 3 | 3 | Super P Carbon Black Powder Low Density 4 | Other | 11.6 | 0.0055 | 1.53 | 0.4252677
0.1917 | 90.415 | 900 | 3 | 3 | Super P Carbon Black Powder Low Density 4 | Other | 11.9 | 0.00557 | 1.53 | 0.4252677
0.1917 | 90.415 | 900 | 3 | 3 | Super P Carbon Black Powder Low Density 4 | Other | 12 | 0.00552 | 1.53 | 0.4252677
0.1917 | 90.415 | 900 | 3 | 3 | Super P Carbon Black Powder Low Density 4 | Other | 12 | 0.00537 | 1.53 | 0.4252677
0.1917 | 90.415 | 900 | 3 | 3 | Super P Carbon Black Powder Low Density 4 | Other | 12.1 | 0.00522 | 1.53 | 0.4252677
0.1917 | 90.415 | 900 | 3 | 3 | Super P Carbon Black Powder Low Density 4 | Other | 12.1 | 0.00524 | 1.53 | 0.4252677
0.1917 | 90.415 | 900 | 3 | 3 | Super P Carbon Black Powder Low Density 4 | Other | 12.2 | 0.00508 | 1.53 | 0.4252677
0.1917 | 90.415 | 900 | 3 | 3 | Super P Carbon Black Powder Low Density 4 | Other | 12.3 | 0.00522 | 1.53 | 0.4252677
0.1917 | 90.415 | 900 | 3 | 3 | Super P Carbon Black Powder Low Density 4 | Other | 12.4 | 0.00515 | 1.53 | 0.4252677
0.1917 | 90.415 | 900 | 3 | 3 | Super P Carbon Black Powder Low Density 4 | Other | 13 | 0.00533 | 1.53 | 0.4252677
0.1917 | 90.415 | 900 | 3 | 3 | Super P Carbon Black Powder Low Density 4 | Other | 13 | 0.00567 | 1.53 | 0.4252677
0.1917 | 90.415 | 900 | 3 | 3 | Super P Carbon Black Powder Low Density 4 | Other | 13.3 | 0.00563 | 1.53 | 0.4252677
0.1917 | 90.415 | 900 | 3 | 3 | Super P Carbon Black Powder Low Density 4 | Other | 13.4 | 0.00563 | 1.53 | 0.4252677
0.1917 | 90.415 | 900 | 3 | 3 | Super P Carbon Black Powder Low Density 4 | Other | 13.8 | 0.00546 | 1.53 | 0.4252677
0.1917 | 90.415 | 900 | 3 | 3 | Super P Carbon Black Powder Low Density 4 | Other | 14 | 0.00538 | 1.53 | 0.4252677
0.1917 | 90.415 | 900 | 3 | 3 | Super P Carbon Black Powder Low Density 4 | Other | 14.1 | 0.00543 | 1.53 | 0.4252677
0.1917 | 90.415 | 900 | 3 | 3 | Super P Carbon Black Powder Low Density 4 | Other | 14.4 | 0.00541 | 1.53 | 0.4252677
0.1917 | 90.415 | 900 | 3 | 3 | Super P Carbon Black Powder Low Density 4 | Other | 14.6 | 0.007 | 1.53 | 0.4252677
0.1917 | 90.415 | 900 | 3 | 3 | Super P Carbon Black Powder Low Density 4 | Other | 15.1 | 0.114 | 1.53 | 0.4252677
0.1917 | 90.415 | 900 | 3 | 3 | Super P Carbon Black Powder Low Density 4 | Other | 15.1 | 0.129 | 1.53 | 0.4252677
0.1917 | 90.415 | 900 | 3 | 3 | Super P Carbon Black Powder Low Density 4 | Other | 15.4 | 0.246 | 1.53 | 0.4252677
0.1917 | 90.415 | 900 | 3 | 3 | Super P Carbon Black Powder Low Density 4 | Other | 15.7 | 0.452 | 1.53 | 0.4252677
0.1917 | 90.415 | 900 | 3 | 3 | Super P Carbon Black Powder Low Density 4 | Other | 15.7 | 0.481 | 1.53 | 0.4252677
0.1917 | 90.415 | 900 | 3 | 3 | Super P Carbon Black Powder Low Density 4 | Other | 15.8 | 0.509 | 1.53 | 0.4252677
0.1917 | 90.415 | 900 | 3 | 3 | Super P Carbon Black Powder Low Density 4 | Other | 15.8 | 0.568 | 1.53 | 0.4252677
0.1917 | 90.415 | 900 | 3 | 3 | Super P Carbon Black Powder Low Density 4 | Other | 16.8 | 1.39 | 1.53 | 0.4252677
0.1917 | 90.415 | 900 | 3 | 3 | Super P Carbon Black Powder Low Density 4 | Other | 17 | 0.11 | 1.53 | 0.4252677
0.1917 | 90.415 | 900 | 3 | 3 | Super P Carbon Black Powder Low Density 4 | Other | 17.7 | 0.107 | 1.53 | 0.4252677
0.1917 | 90.415 | 900 | 3 | 3 | Super P Carbon Black Powder Low Density 4 | Other | 18.8 | 0.0856 | 1.53 | 0.4252677
0.1917 | 90.415 | 900 | 3 | 3 | Super P Carbon Black Powder Low Density 4 | Other | 19.4 | 0.122 | 1.53 | 0.4252677
0.1917 | 90.415 | 900 | 3 | 3 | Super P Carbon Black Powder Low Density 4 | Other | 19.7 | 0.129 | 1.53 | 0.4252677
0.1917 | 90.415 | 900 | 3 | 3 | Super P Carbon Black Powder Low Density 4 | Other | 19.8 | 0.13 | 1.53 | 0.4252677
0.1917 | 90.415 | 900 | 3 | 3 | Super P Carbon Black Powder Low Density 4 | Other | 20 | 0.132 | 1.53 | 0.4252677
0.1917 | 90.415 | 900 | 3 | 3 | Super P Carbon Black Powder Low Density 4 | Other | 20.7 | 0.175 | 1.53 | 0.4252677
0.1917 | 90.415 | 900 | 3 | 3 | Super P Carbon Black Powder Low Density 4 | Other | 20.9 | 0.188 | 1.53 | 0.4252677
0.1917 | 90.415 | 900 | 3 | 3 | Super P Carbon Black Powder Low Density 4 | Other | 21.3 | 0.208 | 1.53 | 0.4252677
0.1917 | 90.415 | 900 | 3 | 3 | Super P Carbon Black Powder Low Density 4 | Other | 21.6 | 0.227 | 1.53 | 0.4252677
0.1917 | 90.415 | 900 | 3 | 3 | Super P Carbon Black Powder Low Density 4 | Other | 21.9 | 0.22 | 1.53 | 0.4252677
0.1917 | 90.415 | 900 | 3 | 3 | Super P Carbon Black Powder Low Density 4 | Other | 22 | 0.223 | 1.53 | 0.4252677
0.1917 | 90.415 | 900 | 3 | 3 | Super P Carbon Black Powder Low Density 4 | Other | 22 | 0.225 | 1.53 | 0.4252677
0.1917 | 90.415 | 900 | 3 | 3 | Super P Carbon Black Powder Low Density 4 | Other | 22.2 | 0.239 | 1.53 | 0.4252677
0.1917 | 90.415 | 900 | 3 | 3 | Super P Carbon Black Powder Low Density 4 | Other | 22.5 | 0.264 | 1.53 | 0.4252677
0.1917 | 90.415 | 900 | 3 | 3 | Super P Carbon Black Powder Low Density 4 | Other | 22.6 | 0.271 | 1.53 | 0.4252677
0.1917 | 90.415 | 900 | 3 | 3 | Super P Carbon Black Powder Low Density 4 | Other | 22.6 | 0.276 | 1.53 | 0.4252677
0.1917 | 90.415 | 900 | 3 | 3 | Super P Carbon Black Powder Low Density 4 | Other | 22.7 | 0.302 | 1.53 | 0.4252677
0.1917 | 90.415 | 900 | 3 | 3 | Super P Carbon Black Powder Low Density 4 | Other | 23.2 | 0.306 | 1.53 | 0.4252677
0.1917 | 90.415 | 900 | 3 | 3 | Super P Carbon Black Powder Low Density 4 | Other | 23.4 | 0.301 | 1.53 | 0.4252677
0.1917 | 90.415 | 900 | 3 | 3 | Super P Carbon Black Powder Low Density 4 | Other | 23.6 | 0.32 | 1.53 | 0.4252677
0.1917 | 90.415 | 900 | 3 | 3 | Super P Carbon Black Powder Low Density 4 | Other | 23.8 | 0.329 | 1.53 | 0.4252677
0.1917 | 90.415 | 900 | 3 | 3 | Super P Carbon Black Powder Low Density 4 | Other | 24.3 | 0.369 | 1.53 | 0.4252677
0.1917 | 90.415 | 900 | 3 | 3 | Super P Carbon Black Powder Low Density 4 | Other | 24.4 | 0.377 | 1.53 | 0.4252677
0.1917 | 90.415 | 900 | 3 | 3 | Super P Carbon Black Powder Low Density 4 | Other | 25.5 | 0.435 | 1.53 | 0.4252677
0.1917 | 90.415 | 900 | 3 | 3 | Super P Carbon Black Powder Low Density 4 | Other | 25.8 | 0.458 | 1.53 | 0.4252677
0.1917 | 90.415 | 900 | 3 | 3 | Super P Carbon Black Powder Low Density 4 | Other | 26 | 0.493 | 1.53 | 0.4252677
0.1917 | 90.415 | 900 | 3 | 3 | Super P Carbon Black Powder Low Density 4 | Other | 26.4 | 0.49 | 1.53 | 0.4252677
0.1917 | 90.415 | 900 | 3 | 3 | Super P Carbon Black Powder Low Density 4 | Other | 26.6 | 0.501 | 1.53 | 0.4252677
0.1917 | 90.415 | 900 | 3 | 3 | Super P Carbon Black Powder Low Density 4 | Other | 27.2 | 0.575 | 1.53 | 0.4252677
0.1917 | 90.415 | 900 | 3 | 3 | Super P Carbon Black Powder Low Density 4 | Other | 27.5 | 0.547 | 1.53 | 0.4252677
0.1917 | 90.415 | 900 | 3 | 3 | Super P Carbon Black Powder Low Density 4 | Other | 27.8 | 0.553 | 1.53 | 0.4252677
0.1917 | 90.415 | 900 | 3 | 3 | Super P Carbon Black Powder Low Density 4 | Other | 28 | 0.548 | 1.53 | 0.4252677
0.1917 | 90.415 | 900 | 3 | 3 | Super P Carbon Black Powder Low Density 4 | Other | 28.4 | 0.551 | 1.53 | 0.4252677
0.1917 | 90.415 | 900 | 3 | 3 | Super P Carbon Black Powder Low Density 4 | Other | 29.4 | 0.615 | 1.53 | 0.4252677
0.1917 | 90.415 | 900 | 3 | 3 | Super P Carbon Black Powder Low Density 4 | Other | 30 | 0.647 | 1.53 | 0.4252677
0.1917 | 90.415 | 900 | 3 | 3 | Super P Carbon Black Powder Low Density 4 | Other | 30.1 | 0.67 | 1.53 | 0.4252677
0.1917 | 90.415 | 900 | 3 | 3 | Super P Carbon Black Powder Low Density 4 | Other | 31.2 | 0.74 | 1.53 | 0.4252677
0.1917 | 90.415 | 900 | 3 | 3 | Super P Carbon Black Powder Low Density 4 | Other | 31.6 | 0.733 | 1.53 | 0.4252677
0.1917 | 90.415 | 900 | 3 | 3 | Super P Carbon Black Powder Low Density 4 | Other | 31.9 | 0.695 | 1.53 | 0.4252677
0.1917 | 90.415 | 900 | 3 | 3 | Super P Carbon Black Powder Low Density 4 | Other | 32 | 0.706 | 1.53 | 0.4252677
0.1917 | 90.415 | 900 | 3 | 3 | Super P Carbon Black Powder Low Density 4 | Other | 32.8 | 0.837 | 1.53 | 0.4252677
0.1917 | 90.415 | 900 | 3 | 3 | Super P Carbon Black Powder Low Density 4 | Other | 33.5 | 0.885 | 1.53 | 0.4252677
0.1917 | 90.415 | 900 | 3 | 3 | Super P Carbon Black Powder Low Density 4 | Other | 33.6 | 0.908 | 1.53 | 0.4252677
0.1917 | 90.415 | 900 | 3 | 3 | Super P Carbon Black Powder Low Density 4 | Other | 34.1 | 0.97 | 1.53 | 0.4252677
0.1917 | 90.415 | 900 | 3 | 3 | Super P Carbon Black Powder Low Density 4 | Other | 34.3 | 0.965 | 1.53 | 0.4252677
0.1917 | 90.415 | 900 | 3 | 3 | Super P Carbon Black Powder Low Density 4 | Other | 34.4 | 0.934 | 1.53 | 0.4252677
0.1917 | 90.415 | 900 | 3 | 3 | Super P Carbon Black Powder Low Density 4 | Other | 35.6 | 0.94 | 1.53 | 0.4252677
0.1917 | 90.415 | 900 | 3 | 3 | Super P Carbon Black Powder Low Density 4 | Other | 36.3 | 0.903 | 1.53 | 0.4252677
0.1917 | 90.415 | 900 | 3 | 3 | Super P Carbon Black Powder Low Density 4 | Other | 36.7 | 0.915 | 1.53 | 0.4252677
0.1917 | 90.415 | 900 | 3 | 3 | Super P Carbon Black Powder Low Density 4 | Other | 37.4 | 0.965 | 1.53 | 0.4252677
0.1917 | 90.415 | 900 | 3 | 3 | Super P Carbon Black Powder Low Density 4 | Other | 37.6 | 0.99 | 1.53 | 0.4252677
0.1917 | 90.415 | 900 | 3 | 3 | Super P Carbon Black Powder Low Density 4 | Other | 37.8 | 1.01 | 1.53 | 0.4252677
0.1917 | 90.415 | 900 | 3 | 3 | Super P Carbon Black Powder Low Density 4 | Other | 38.1 | 1.08 | 1.53 | 0.4252677
0.1917 | 90.415 | 900 | 3 | 3 | Super P Carbon Black Powder Low Density 4 | Other | 38.4 | 1.03 | 1.53 | 0.4252677
0.1917 | 90.415 | 900 | 3 | 3 | Super P Carbon Black Powder Low Density 4 | Other | 38.4 | 1.03 | 1.53 | 0.4252677
0.1917 | 90.415 | 900 | 3 | 3 | Super P Carbon Black Powder Low Density 4 | Other | 39.8 | 1.07 | 1.53 | 0.4252677
0.1917 | 90.415 | 900 | 3 | 3 | Super P Carbon Black Powder Low Density 4 | Other | 40 | 1.07 | 1.53 | 0.4252677
0.1853 | 90.735 | 900 | 3 | 3 | Super P Carbon Black Powder Low Density 5 | Other | 0.00299 | 0.00771 | 1.21 | 0.1906204
0.1853 | 90.735 | 900 | 3 | 3 | Super P Carbon Black Powder Low Density 5 | Other | 0.364 | 0.00803 | 1.21 | 0.1906204
0.1853 | 90.735 | 900 | 3 | 3 | Super P Carbon Black Powder Low Density 5 | Other | 0.524 | 0.00777 | 1.21 | 0.1906204
0.1853 | 90.735 | 900 | 3 | 3 | Super P Carbon Black Powder Low Density 5 | Other | 0.724 | 0.00781 | 1.21 | 0.1906204
0.1853 | 90.735 | 900 | 3 | 3 | Super P Carbon Black Powder Low Density 5 | Other | 1.12 | 0.00819 | 1.21 | 0.1906204
0.1853 | 90.735 | 900 | 3 | 3 | Super P Carbon Black Powder Low Density 5 | Other | 1.44 | 0.00782 | 1.21 | 0.1906204
0.1853 | 90.735 | 900 | 3 | 3 | Super P Carbon Black Powder Low Density 5 | Other | 1.92 | 0.00818 | 1.21 | 0.1906204
0.1853 | 90.735 | 900 | 3 | 3 | Super P Carbon Black Powder Low Density 5 | Other | 1.96 | 0.00827 | 1.21 | 0.1906204
0.1853 | 90.735 | 900 | 3 | 3 | Super P Carbon Black Powder Low Density 5 | Other | 2.16 | 0.00811 | 1.21 | 0.1906204
0.1853 | 90.735 | 900 | 3 | 3 | Super P Carbon Black Powder Low Density 5 | Other | 2.2 | 0.00814 | 1.21 | 0.1906204
0.1853 | 90.735 | 900 | 3 | 3 | Super P Carbon Black Powder Low Density 5 | Other | 2.36 | 0.00798 | 1.21 | 0.1906204
0.1853 | 90.735 | 900 | 3 | 3 | Super P Carbon Black Powder Low Density 5 | Other | 2.6 | 0.00861 | 1.21 | 0.1906204
0.1853 | 90.735 | 900 | 3 | 3 | Super P Carbon Black Powder Low Density 5 | Other | 2.8 | 0.00832 | 1.21 | 0.1906204
0.1853 | 90.735 | 900 | 3 | 3 | Super P Carbon Black Powder Low Density 5 | Other | 2.84 | 0.00826 | 1.21 | 0.1906204
0.1853 | 90.735 | 900 | 3 | 3 | Super P Carbon Black Powder Low Density 5 | Other | 3.28 | 0.00917 | 1.21 | 0.1906204
0.1853 | 90.735 | 900 | 3 | 3 | Super P Carbon Black Powder Low Density 5 | Other | 3.4 | 0.00927 | 1.21 | 0.1906204
0.1853 | 90.735 | 900 | 3 | 3 | Super P Carbon Black Powder Low Density 5 | Other | 3.56 | 0.0089 | 1.21 | 0.1906204
0.1853 | 90.735 | 900 | 3 | 3 | Super P Carbon Black Powder Low Density 5 | Other | 3.6 | 0.00885 | 1.21 | 0.1906204
0.1853 | 90.735 | 900 | 3 | 3 | Super P Carbon Black Powder Low Density 5 | Other | 4.17 | 0.00963 | 1.21 | 0.1906204
0.1853 | 90.735 | 900 | 3 | 3 | Super P Carbon Black Powder Low Density 5 | Other | 4.81 | 0.0103 | 1.21 | 0.1906204
0.1853 | 90.735 | 900 | 3 | 3 | Super P Carbon Black Powder Low Density 5 | Other | 5.09 | 0.00929 | 1.21 | 0.1906204
0.1853 | 90.735 | 900 | 3 | 3 | Super P Carbon Black Powder Low Density 5 | Other | 5.25 | 0.0099 | 1.21 | 0.1906204
0.1853 | 90.735 | 900 | 3 | 3 | Super P Carbon Black Powder Low Density 5 | Other | 5.32 | 0.0102 | 1.21 | 0.1906204
0.1853 | 90.735 | 900 | 3 | 3 | Super P Carbon Black Powder Low Density 5 | Other | 5.77 | 0.00989 | 1.21 | 0.1906204
0.1853 | 90.735 | 900 | 3 | 3 | Super P Carbon Black Powder Low Density 5 | Other | 5.93 | 0.0101 | 1.21 | 0.1906204
0.1853 | 90.735 | 900 | 3 | 3 | Super P Carbon Black Powder Low Density 5 | Other | 6 | 0.0108 | 1.21 | 0.1906204
0.1853 | 90.735 | 900 | 3 | 3 | Super P Carbon Black Powder Low Density 5 | Other | 6.45 | 0.0113 | 1.21 | 0.1906204
0.1853 | 90.735 | 900 | 3 | 3 | Super P Carbon Black Powder Low Density 5 | Other | 7.28 | 0.0133 | 1.21 | 0.1906204
0.1853 | 90.735 | 900 | 3 | 3 | Super P Carbon Black Powder Low Density 5 | Other | 7.77 | 0.0141 | 1.21 | 0.1906204
0.1853 | 90.735 | 900 | 3 | 3 | Super P Carbon Black Powder Low Density 5 | Other | 8.89 | 0.0163 | 1.21 | 0.1906204
0.1853 | 90.735 | 900 | 3 | 3 | Super P Carbon Black Powder Low Density 5 | Other | 8.93 | 0.0163 | 1.21 | 0.1906204
0.1853 | 90.735 | 900 | 3 | 3 | Super P Carbon Black Powder Low Density 5 | Other | 9.17 | 0.0157 | 1.21 | 0.1906204
0.1853 | 90.735 | 900 | 3 | 3 | Super P Carbon Black Powder Low Density 5 | Other | 9.25 | 0.0153 | 1.21 | 0.1906204
0.1853 | 90.735 | 900 | 3 | 3 | Super P Carbon Black Powder Low Density 5 | Other | 10 | 0.0128 | 1.21 | 0.1906204
0.1853 | 90.735 | 900 | 3 | 3 | Super P Carbon Black Powder Low Density 5 | Other | 10.2 | 0.0123 | 1.21 | 0.1906204
0.1853 | 90.735 | 900 | 3 | 3 | Super P Carbon Black Powder Low Density 5 | Other | 10.6 | 0.0111 | 1.21 | 0.1906204
0.1853 | 90.735 | 900 | 3 | 3 | Super P Carbon Black Powder Low Density 5 | Other | 10.7 | 0.0107 | 1.21 | 0.1906204
0.1853 | 90.735 | 900 | 3 | 3 | Super P Carbon Black Powder Low Density 5 | Other | 10.9 | 0.01 | 1.21 | 0.1906204
0.1853 | 90.735 | 900 | 3 | 3 | Super P Carbon Black Powder Low Density 5 | Other | 11.1 | 0.00966 | 1.21 | 0.1906204
0.1853 | 90.735 | 900 | 3 | 3 | Super P Carbon Black Powder Low Density 5 | Other | 11.2 | 0.00936 | 1.21 | 0.1906204
0.1853 | 90.735 | 900 | 3 | 3 | Super P Carbon Black Powder Low Density 5 | Other | 11.4 | 0.00892 | 1.21 | 0.1906204
0.1853 | 90.735 | 900 | 3 | 3 | Super P Carbon Black Powder Low Density 5 | Other | 11.4 | 0.0089 | 1.21 | 0.1906204
0.1853 | 90.735 | 900 | 3 | 3 | Super P Carbon Black Powder Low Density 5 | Other | 11.6 | 0.00895 | 1.21 | 0.1906204
0.1853 | 90.735 | 900 | 3 | 3 | Super P Carbon Black Powder Low Density 5 | Other | 11.7 | 0.00871 | 1.21 | 0.1906204
0.1853 | 90.735 | 900 | 3 | 3 | Super P Carbon Black Powder Low Density 5 | Other | 11.7 | 0.00869 | 1.21 | 0.1906204
0.1853 | 90.735 | 900 | 3 | 3 | Super P Carbon Black Powder Low Density 5 | Other | 12.2 | 0.00764 | 1.21 | 0.1906204
0.1853 | 90.735 | 900 | 3 | 3 | Super P Carbon Black Powder Low Density 5 | Other | 12.5 | 0.00744 | 1.21 | 0.1906204
0.1853 | 90.735 | 900 | 3 | 3 | Super P Carbon Black Powder Low Density 5 | Other | 13 | 0.00744 | 1.21 | 0.1906204
0.1853 | 90.735 | 900 | 3 | 3 | Super P Carbon Black Powder Low Density 5 | Other | 13.2 | 0.00754 | 1.21 | 0.1906204
0.1853 | 90.735 | 900 | 3 | 3 | Super P Carbon Black Powder Low Density 5 | Other | 13.8 | 0.00731 | 1.21 | 0.1906204
0.1853 | 90.735 | 900 | 3 | 3 | Super P Carbon Black Powder Low Density 5 | Other | 13.9 | 0.00737 | 1.21 | 0.1906204
0.1853 | 90.735 | 900 | 3 | 3 | Super P Carbon Black Powder Low Density 5 | Other | 14.4 | 0.00781 | 1.21 | 0.1906204
0.1853 | 90.735 | 900 | 3 | 3 | Super P Carbon Black Powder Low Density 5 | Other | 14.6 | 0.00737 | 1.21 | 0.1906204
0.1853 | 90.735 | 900 | 3 | 3 | Super P Carbon Black Powder Low Density 5 | Other | 14.8 | 0.00755 | 1.21 | 0.1906204
0.1853 | 90.735 | 900 | 3 | 3 | Super P Carbon Black Powder Low Density 5 | Other | 15.2 | 0.00717 | 1.21 | 0.1906204
0.1853 | 90.735 | 900 | 3 | 3 | Super P Carbon Black Powder Low Density 5 | Other | 15.4 | 0.00718 | 1.21 | 0.1906204
0.1853 | 90.735 | 900 | 3 | 3 | Super P Carbon Black Powder Low Density 5 | Other | 15.4 | 0.00722 | 1.21 | 0.1906204
0.1853 | 90.735 | 900 | 3 | 3 | Super P Carbon Black Powder Low Density 5 | Other | 15.8 | 0.00722 | 1.21 | 0.1906204
0.1853 | 90.735 | 900 | 3 | 3 | Super P Carbon Black Powder Low Density 5 | Other | 16.3 | 0.00707 | 1.21 | 0.1906204
0.1853 | 90.735 | 900 | 3 | 3 | Super P Carbon Black Powder Low Density 5 | Other | 16.7 | 0.00727 | 1.21 | 0.1906204
0.1853 | 90.735 | 900 | 3 | 3 | Super P Carbon Black Powder Low Density 5 | Other | 16.9 | 0.00742 | 1.21 | 0.1906204
0.1853 | 90.735 | 900 | 3 | 3 | Super P Carbon Black Powder Low Density 5 | Other | 18.1 | 0.00759 | 1.21 | 0.1906204
0.1853 | 90.735 | 900 | 3 | 3 | Super P Carbon Black Powder Low Density 5 | Other | 18.6 | 0.00743 | 1.21 | 0.1906204
0.1853 | 90.735 | 900 | 3 | 3 | Super P Carbon Black Powder Low Density 5 | Other | 18.6 | 0.00738 | 1.21 | 0.1906204
0.1853 | 90.735 | 900 | 3 | 3 | Super P Carbon Black Powder Low Density 5 | Other | 18.9 | 0.00733 | 1.21 | 0.1906204
0.1853 | 90.735 | 900 | 3 | 3 | Super P Carbon Black Powder Low Density 5 | Other | 19.3 | 0.00705 | 1.21 | 0.1906204
0.1853 | 90.735 | 900 | 3 | 3 | Super P Carbon Black Powder Low Density 5 | Other | 19.4 | 0.00712 | 1.21 | 0.1906204
0.1853 | 90.735 | 900 | 3 | 3 | Super P Carbon Black Powder Low Density 5 | Other | 19.8 | 0.00786 | 1.21 | 0.1906204
0.1853 | 90.735 | 900 | 3 | 3 | Super P Carbon Black Powder Low Density 5 | Other | 20.3 | 0.00792 | 1.21 | 0.1906204
0.1853 | 90.735 | 900 | 3 | 3 | Super P Carbon Black Powder Low Density 5 | Other | 20.5 | 0.0076 | 1.21 | 0.1906204
0.1853 | 90.735 | 900 | 3 | 3 | Super P Carbon Black Powder Low Density 5 | Other | 21 | 0.00732 | 1.21 | 0.1906204
0.1853 | 90.735 | 900 | 3 | 3 | Super P Carbon Black Powder Low Density 5 | Other | 21.2 | 0.00722 | 1.21 | 0.1906204
0.1853 | 90.735 | 900 | 3 | 3 | Super P Carbon Black Powder Low Density 5 | Other | 21.6 | 0.00733 | 1.21 | 0.1906204
0.1853 | 90.735 | 900 | 3 | 3 | Super P Carbon Black Powder Low Density 5 | Other | 22.2 | 0.00715 | 1.21 | 0.1906204
0.1853 | 90.735 | 900 | 3 | 3 | Super P Carbon Black Powder Low Density 5 | Other | 23.2 | 0.0382 | 1.21 | 0.1906204
0.1853 | 90.735 | 900 | 3 | 3 | Super P Carbon Black Powder Low Density 5 | Other | 23.3 | 0.0536 | 1.21 | 0.1906204
0.1853 | 90.735 | 900 | 3 | 3 | Super P Carbon Black Powder Low Density 5 | Other | 23.5 | 0.0979 | 1.21 | 0.1906204
0.1853 | 90.735 | 900 | 3 | 3 | Super P Carbon Black Powder Low Density 5 | Other | 23.8 | 0.179 | 1.21 | 0.1906204
0.1853 | 90.735 | 900 | 3 | 3 | Super P Carbon Black Powder Low Density 5 | Other | 24.4 | 0.462 | 1.21 | 0.1906204
0.1853 | 90.735 | 900 | 3 | 3 | Super P Carbon Black Powder Low Density 5 | Other | 24.6 | 0.583 | 1.21 | 0.1906204
0.1853 | 90.735 | 900 | 3 | 3 | Super P Carbon Black Powder Low Density 5 | Other | 24.8 | 0.662 | 1.21 | 0.1906204
0.1853 | 90.735 | 900 | 3 | 3 | Super P Carbon Black Powder Low Density 5 | Other | 25.9 | 0.177 | 1.21 | 0.1906204
0.1853 | 90.735 | 900 | 3 | 3 | Super P Carbon Black Powder Low Density 5 | Other | 26 | 0.181 | 1.21 | 0.1906204
0.1853 | 90.735 | 900 | 3 | 3 | Super P Carbon Black Powder Low Density 5 | Other | 26.3 | 0.112 | 1.21 | 0.1906204
0.1853 | 90.735 | 900 | 3 | 3 | Super P Carbon Black Powder Low Density 5 | Other | 27.3 | 0.0832 | 1.21 | 0.1906204
0.1853 | 90.735 | 900 | 3 | 3 | Super P Carbon Black Powder Low Density 5 | Other | 27.5 | 0.0771 | 1.21 | 0.1906204
0.1853 | 90.735 | 900 | 3 | 3 | Super P Carbon Black Powder Low Density 5 | Other | 27.6 | 0.0718 | 1.21 | 0.1906204
0.1853 | 90.735 | 900 | 3 | 3 | Super P Carbon Black Powder Low Density 5 | Other | 27.8 | 0.0782 | 1.21 | 0.1906204
0.1853 | 90.735 | 900 | 3 | 3 | Super P Carbon Black Powder Low Density 5 | Other | 28.1 | 0.0881 | 1.21 | 0.1906204
0.1853 | 90.735 | 900 | 3 | 3 | Super P Carbon Black Powder Low Density 5 | Other | 28.2 | 0.0862 | 1.21 | 0.1906204
0.1853 | 90.735 | 900 | 3 | 3 | Super P Carbon Black Powder Low Density 5 | Other | 28.2 | 0.0911 | 1.21 | 0.1906204
0.1853 | 90.735 | 900 | 3 | 3 | Super P Carbon Black Powder Low Density 5 | Other | 29 | 0.124 | 1.21 | 0.1906204
0.1853 | 90.735 | 900 | 3 | 3 | Super P Carbon Black Powder Low Density 5 | Other | 29.5 | 0.153 | 1.21 | 0.1906204
0.1853 | 90.735 | 900 | 3 | 3 | Super P Carbon Black Powder Low Density 5 | Other | 29.9 | 0.147 | 1.21 | 0.1906204
0.1853 | 90.735 | 900 | 3 | 3 | Super P Carbon Black Powder Low Density 5 | Other | 30.4 | 0.152 | 1.21 | 0.1906204
0.1853 | 90.735 | 900 | 3 | 3 | Super P Carbon Black Powder Low Density 5 | Other | 30.6 | 0.15 | 1.21 | 0.1906204
0.1853 | 90.735 | 900 | 3 | 3 | Super P Carbon Black Powder Low Density 5 | Other | 31.8 | 0.172 | 1.21 | 0.1906204
0.1853 | 90.735 | 900 | 3 | 3 | Super P Carbon Black Powder Low Density 5 | Other | 32 | 0.198 | 1.21 | 0.1906204
0.1853 | 90.735 | 900 | 3 | 3 | Super P Carbon Black Powder Low Density 5 | Other | 32.1 | 0.185 | 1.21 | 0.1906204
0.1853 | 90.735 | 900 | 3 | 3 | Super P Carbon Black Powder Low Density 5 | Other | 32.8 | 0.237 | 1.21 | 0.1906204
0.1853 | 90.735 | 900 | 3 | 3 | Super P Carbon Black Powder Low Density 5 | Other | 32.9 | 0.248 | 1.21 | 0.1906204
0.1853 | 90.735 | 900 | 3 | 3 | Super P Carbon Black Powder Low Density 5 | Other | 33.7 | 0.23 | 1.21 | 0.1906204
0.1853 | 90.735 | 900 | 3 | 3 | Super P Carbon Black Powder Low Density 5 | Other | 33.9 | 0.226 | 1.21 | 0.1906204
0.1853 | 90.735 | 900 | 3 | 3 | Super P Carbon Black Powder Low Density 5 | Other | 33.9 | 0.232 | 1.21 | 0.1906204
0.1853 | 90.735 | 900 | 3 | 3 | Super P Carbon Black Powder Low Density 5 | Other | 34 | 0.236 | 1.21 | 0.1906204
0.1853 | 90.735 | 900 | 3 | 3 | Super P Carbon Black Powder Low Density 5 | Other | 35.2 | 0.303 | 1.21 | 0.1906204
0.1853 | 90.735 | 900 | 3 | 3 | Super P Carbon Black Powder Low Density 5 | Other | 35.3 | 0.294 | 1.21 | 0.1906204
0.1853 | 90.735 | 900 | 3 | 3 | Super P Carbon Black Powder Low Density 5 | Other | 35.4 | 0.3 | 1.21 | 0.1906204
0.1853 | 90.735 | 900 | 3 | 3 | Super P Carbon Black Powder Low Density 5 | Other | 36.5 | 0.366 | 1.21 | 0.1906204
0.1853 | 90.735 | 900 | 3 | 3 | Super P Carbon Black Powder Low Density 5 | Other | 36.8 | 0.403 | 1.21 | 0.1906204
0.1853 | 90.735 | 900 | 3 | 3 | Super P Carbon Black Powder Low Density 5 | Other | 37.2 | 0.38 | 1.21 | 0.1906204
0.1853 | 90.735 | 900 | 3 | 3 | Super P Carbon Black Powder Low Density 5 | Other | 37.6 | 0.392 | 1.21 | 0.1906204
0.1853 | 90.735 | 900 | 3 | 3 | Super P Carbon Black Powder Low Density 5 | Other | 38.2 | 0.422 | 1.21 | 0.1906204
0.1853 | 90.735 | 900 | 3 | 3 | Super P Carbon Black Powder Low Density 5 | Other | 38.2 | 0.417 | 1.21 | 0.1906204
0.1853 | 90.735 | 900 | 3 | 3 | Super P Carbon Black Powder Low Density 5 | Other | 38.3 | 0.402 | 1.21 | 0.1906204
0.1853 | 90.735 | 900 | 3 | 3 | Super P Carbon Black Powder Low Density 5 | Other | 38.8 | 0.406 | 1.21 | 0.1906204
0.1853 | 90.735 | 900 | 3 | 3 | Super P Carbon Black Powder Low Density 5 | Other | 39.6 | 0.373 | 1.21 | 0.1906204
0.1853 | 90.735 | 900 | 3 | 3 | Super P Carbon Black Powder Low Density 5 | Other | 39.7 | 0.379 | 1.21 | 0.1906204
0.1853 | 90.735 | 900 | 3 | 3 | Super P Carbon Black Powder Low Density 5 | Other | 39.7 | 0.366 | 1.21 | 0.1906204
0.1853 | 90.735 | 900 | 3 | 3 | Super P Carbon Black Powder Low Density 5 | Other | 39.8 | 0.383 | 1.21 | 0.1906204
0.1853 | 90.735 | 900 | 3 | 3 | Super P Carbon Black Powder Low Density 5 | Other | 39.9 | 0.386 | 1.21 | 0.1906204
0.1853 | 90.735 | 900 | 3 | 3 | Super P Carbon Black Powder Low Density 5 | Other | 40 | 0.388 | 1.21 | 0.1906204
0.2018 | 89.91 | 900 | 3 | 3 | Super P Carbon Black Powder Low Density 6 | Other | 0.00153 | 0.0068 | 1.41 | 0.3435897
0.2018 | 89.91 | 900 | 3 | 3 | Super P Carbon Black Powder Low Density 6 | Other | 1.28 | 0.734 | 1.41 | 0.3435897
0.2018 | 89.91 | 900 | 3 | 3 | Super P Carbon Black Powder Low Density 6 | Other | 1.72 | 1.14 | 1.41 | 0.3435897
0.2018 | 89.91 | 900 | 3 | 3 | Super P Carbon Black Powder Low Density 6 | Other | 1.8 | 1.22 | 1.41 | 0.3435897
0.2018 | 89.91 | 900 | 3 | 3 | Super P Carbon Black Powder Low Density 6 | Other | 2.92 | 0.214 | 1.41 | 0.3435897
0.2018 | 89.91 | 900 | 3 | 3 | Super P Carbon Black Powder Low Density 6 | Other | 3.16 | 0.192 | 1.41 | 0.3435897
0.2018 | 89.91 | 900 | 3 | 3 | Super P Carbon Black Powder Low Density 6 | Other | 3.72 | 0.0827 | 1.41 | 0.3435897
0.2018 | 89.91 | 900 | 3 | 3 | Super P Carbon Black Powder Low Density 6 | Other | 3.96 | 0.0821 | 1.41 | 0.3435897
0.2018 | 89.91 | 900 | 3 | 3 | Super P Carbon Black Powder Low Density 6 | Other | 4 | 0.0858 | 1.41 | 0.3435897
0.2018 | 89.91 | 900 | 3 | 3 | Super P Carbon Black Powder Low Density 6 | Other | 4.16 | 0.106 | 1.41 | 0.3435897
0.2018 | 89.91 | 900 | 3 | 3 | Super P Carbon Black Powder Low Density 6 | Other | 4.2 | 0.114 | 1.41 | 0.3435897
0.2018 | 89.91 | 900 | 3 | 3 | Super P Carbon Black Powder Low Density 6 | Other | 4.84 | 0.118 | 1.41 | 0.3435897
0.2018 | 89.91 | 900 | 3 | 3 | Super P Carbon Black Powder Low Density 6 | Other | 5.2 | 0.133 | 1.41 | 0.3435897
0.2018 | 89.91 | 900 | 3 | 3 | Super P Carbon Black Powder Low Density 6 | Other | 5.68 | 0.168 | 1.41 | 0.3435897
0.2018 | 89.91 | 900 | 3 | 3 | Super P Carbon Black Powder Low Density 6 | Other | 5.84 | 0.167 | 1.41 | 0.3435897
0.2018 | 89.91 | 900 | 3 | 3 | Super P Carbon Black Powder Low Density 6 | Other | 6.96 | 0.244 | 1.41 | 0.3435897
0.2018 | 89.91 | 900 | 3 | 3 | Super P Carbon Black Powder Low Density 6 | Other | 7.04 | 0.242 | 1.41 | 0.3435897
0.2018 | 89.91 | 900 | 3 | 3 | Super P Carbon Black Powder Low Density 6 | Other | 7.08 | 0.224 | 1.41 | 0.3435897
0.2018 | 89.91 | 900 | 3 | 3 | Super P Carbon Black Powder Low Density 6 | Other | 7.52 | 0.233 | 1.41 | 0.3435897
0.2018 | 89.91 | 900 | 3 | 3 | Super P Carbon Black Powder Low Density 6 | Other | 7.56 | 0.221 | 1.41 | 0.3435897
0.2018 | 89.91 | 900 | 3 | 3 | Super P Carbon Black Powder Low Density 6 | Other | 7.68 | 0.244 | 1.41 | 0.3435897
0.2018 | 89.91 | 900 | 3 | 3 | Super P Carbon Black Powder Low Density 6 | Other | 7.72 | 0.25 | 1.41 | 0.3435897
0.2018 | 89.91 | 900 | 3 | 3 | Super P Carbon Black Powder Low Density 6 | Other | 7.84 | 0.266 | 1.41 | 0.3435897
0.2018 | 89.91 | 900 | 3 | 3 | Super P Carbon Black Powder Low Density 6 | Other | 8.48 | 0.299 | 1.41 | 0.3435897
0.2018 | 89.91 | 900 | 3 | 3 | Super P Carbon Black Powder Low Density 6 | Other | 9.56 | 0.383 | 1.41 | 0.3435897
0.2018 | 89.91 | 900 | 3 | 3 | Super P Carbon Black Powder Low Density 6 | Other | 9.92 | 0.396 | 1.41 | 0.3435897
0.2018 | 89.91 | 900 | 3 | 3 | Super P Carbon Black Powder Low Density 6 | Other | 9.96 | 0.384 | 1.41 | 0.3435897
0.2018 | 89.91 | 900 | 3 | 3 | Super P Carbon Black Powder Low Density 6 | Other | 11 | 0.479 | 1.41 | 0.3435897
0.2018 | 89.91 | 900 | 3 | 3 | Super P Carbon Black Powder Low Density 6 | Other | 11.7 | 0.52 | 1.41 | 0.3435897
0.2018 | 89.91 | 900 | 3 | 3 | Super P Carbon Black Powder Low Density 6 | Other | 11.8 | 0.537 | 1.41 | 0.3435897
0.2018 | 89.91 | 900 | 3 | 3 | Super P Carbon Black Powder Low Density 6 | Other | 12 | 0.545 | 1.41 | 0.3435897
0.2018 | 89.91 | 900 | 3 | 3 | Super P Carbon Black Powder Low Density 6 | Other | 12.4 | 0.574 | 1.41 | 0.3435897
0.2018 | 89.91 | 900 | 3 | 3 | Super P Carbon Black Powder Low Density 6 | Other | 12.6 | 0.565 | 1.41 | 0.3435897
0.2018 | 89.91 | 900 | 3 | 3 | Super P Carbon Black Powder Low Density 6 | Other | 12.7 | 0.577 | 1.41 | 0.3435897
0.2018 | 89.91 | 900 | 3 | 3 | Super P Carbon Black Powder Low Density 6 | Other | 12.8 | 0.599 | 1.41 | 0.3435897
0.2018 | 89.91 | 900 | 3 | 3 | Super P Carbon Black Powder Low Density 6 | Other | 12.9 | 0.601 | 1.41 | 0.3435897
0.2018 | 89.91 | 900 | 3 | 3 | Super P Carbon Black Powder Low Density 6 | Other | 13.2 | 0.631 | 1.41 | 0.3435897
0.2018 | 89.91 | 900 | 3 | 3 | Super P Carbon Black Powder Low Density 6 | Other | 13.8 | 0.639 | 1.41 | 0.3435897
0.2018 | 89.91 | 900 | 3 | 3 | Super P Carbon Black Powder Low Density 6 | Other | 14 | 0.638 | 1.41 | 0.3435897
0.2018 | 89.91 | 900 | 3 | 3 | Super P Carbon Black Powder Low Density 6 | Other | 14.2 | 0.653 | 1.41 | 0.3435897
0.2018 | 89.91 | 900 | 3 | 3 | Super P Carbon Black Powder Low Density 6 | Other | 14.2 | 0.668 | 1.41 | 0.3435897
0.2018 | 89.91 | 900 | 3 | 3 | Super P Carbon Black Powder Low Density 6 | Other | 14.4 | 0.673 | 1.41 | 0.3435897
0.2018 | 89.91 | 900 | 3 | 3 | Super P Carbon Black Powder Low Density 6 | Other | 14.5 | 0.691 | 1.41 | 0.3435897
0.2018 | 89.91 | 900 | 3 | 3 | Super P Carbon Black Powder Low Density 6 | Other | 14.8 | 0.725 | 1.41 | 0.3435897
0.2018 | 89.91 | 900 | 3 | 3 | Super P Carbon Black Powder Low Density 6 | Other | 15 | 0.746 | 1.41 | 0.3435897
0.2018 | 89.91 | 900 | 3 | 3 | Super P Carbon Black Powder Low Density 6 | Other | 15.5 | 0.726 | 1.41 | 0.3435897
0.2018 | 89.91 | 900 | 3 | 3 | Super P Carbon Black Powder Low Density 6 | Other | 15.8 | 0.757 | 1.41 | 0.3435897
0.2018 | 89.91 | 900 | 3 | 3 | Super P Carbon Black Powder Low Density 6 | Other | 16.3 | 0.739 | 1.41 | 0.3435897
0.2018 | 89.91 | 900 | 3 | 3 | Super P Carbon Black Powder Low Density 6 | Other | 16.4 | 0.73 | 1.41 | 0.3435897
0.2018 | 89.91 | 900 | 3 | 3 | Super P Carbon Black Powder Low Density 6 | Other | 16.8 | 0.801 | 1.41 | 0.3435897
0.2018 | 89.91 | 900 | 3 | 3 | Super P Carbon Black Powder Low Density 6 | Other | 16.8 | 0.819 | 1.41 | 0.3435897
0.2018 | 89.91 | 900 | 3 | 3 | Super P Carbon Black Powder Low Density 6 | Other | 17 | 0.838 | 1.41 | 0.3435897
0.2018 | 89.91 | 900 | 3 | 3 | Super P Carbon Black Powder Low Density 6 | Other | 18.9 | 0.9 | 1.41 | 0.3435897
0.2018 | 89.91 | 900 | 3 | 3 | Super P Carbon Black Powder Low Density 6 | Other | 19.1 | 0.891 | 1.41 | 0.3435897
0.2018 | 89.91 | 900 | 3 | 3 | Super P Carbon Black Powder Low Density 6 | Other | 19.2 | 0.883 | 1.41 | 0.3435897
0.2018 | 89.91 | 900 | 3 | 3 | Super P Carbon Black Powder Low Density 6 | Other | 19.2 | 0.891 | 1.41 | 0.3435897
0.2018 | 89.91 | 900 | 3 | 3 | Super P Carbon Black Powder Low Density 6 | Other | 19.5 | 0.866 | 1.41 | 0.3435897
0.2018 | 89.91 | 900 | 3 | 3 | Super P Carbon Black Powder Low Density 6 | Other | 20.3 | 0.912 | 1.41 | 0.3435897
0.2018 | 89.91 | 900 | 3 | 3 | Super P Carbon Black Powder Low Density 6 | Other | 20.4 | 0.927 | 1.41 | 0.3435897
0.2018 | 89.91 | 900 | 3 | 3 | Super P Carbon Black Powder Low Density 6 | Other | 20.5 | 0.908 | 1.41 | 0.3435897
0.2018 | 89.91 | 900 | 3 | 3 | Super P Carbon Black Powder Low Density 6 | Other | 20.6 | 0.94 | 1.41 | 0.3435897
0.2018 | 89.91 | 900 | 3 | 3 | Super P Carbon Black Powder Low Density 6 | Other | 20.9 | 0.982 | 1.41 | 0.3435897
0.2018 | 89.91 | 900 | 3 | 3 | Super P Carbon Black Powder Low Density 6 | Other | 21.1 | 0.941 | 1.41 | 0.3435897
0.2018 | 89.91 | 900 | 3 | 3 | Super P Carbon Black Powder Low Density 6 | Other | 21.6 | 0.951 | 1.41 | 0.3435897
0.2018 | 89.91 | 900 | 3 | 3 | Super P Carbon Black Powder Low Density 6 | Other | 21.7 | 0.967 | 1.41 | 0.3435897
0.2018 | 89.91 | 900 | 3 | 3 | Super P Carbon Black Powder Low Density 6 | Other | 22.5 | 1.02 | 1.41 | 0.3435897
0.2018 | 89.91 | 900 | 3 | 3 | Super P Carbon Black Powder Low Density 6 | Other | 22.9 | 1.03 | 1.41 | 0.3435897
0.2018 | 89.91 | 900 | 3 | 3 | Super P Carbon Black Powder Low Density 6 | Other | 23.2 | 0.938 | 1.41 | 0.3435897
0.2018 | 89.91 | 900 | 3 | 3 | Super P Carbon Black Powder Low Density 6 | Other | 23.4 | 0.978 | 1.41 | 0.3435897
0.2018 | 89.91 | 900 | 3 | 3 | Super P Carbon Black Powder Low Density 6 | Other | 24.1 | 1.02 | 1.41 | 0.3435897
0.2018 | 89.91 | 900 | 3 | 3 | Super P Carbon Black Powder Low Density 6 | Other | 24.1 | 1.02 | 1.41 | 0.3435897
0.2018 | 89.91 | 900 | 3 | 3 | Super P Carbon Black Powder Low Density 6 | Other | 24.2 | 1.01 | 1.41 | 0.3435897
0.2018 | 89.91 | 900 | 3 | 3 | Super P Carbon Black Powder Low Density 6 | Other | 24.7 | 1.08 | 1.41 | 0.3435897
0.2018 | 89.91 | 900 | 3 | 3 | Super P Carbon Black Powder Low Density 6 | Other | 24.9 | 1.07 | 1.41 | 0.3435897
0.2018 | 89.91 | 900 | 3 | 3 | Super P Carbon Black Powder Low Density 6 | Other | 25.4 | 1.09 | 1.41 | 0.3435897
0.2018 | 89.91 | 900 | 3 | 3 | Super P Carbon Black Powder Low Density 6 | Other | 25.7 | 1.1 | 1.41 | 0.3435897
0.2018 | 89.91 | 900 | 3 | 3 | Super P Carbon Black Powder Low Density 6 | Other | 25.9 | 1.07 | 1.41 | 0.3435897
0.2018 | 89.91 | 900 | 3 | 3 | Super P Carbon Black Powder Low Density 6 | Other | 25.9 | 1.08 | 1.41 | 0.3435897
0.2018 | 89.91 | 900 | 3 | 3 | Super P Carbon Black Powder Low Density 6 | Other | 26.5 | 0.977 | 1.41 | 0.3435897
0.2018 | 89.91 | 900 | 3 | 3 | Super P Carbon Black Powder Low Density 6 | Other | 26.6 | 0.966 | 1.41 | 0.3435897
0.2018 | 89.91 | 900 | 3 | 3 | Super P Carbon Black Powder Low Density 6 | Other | 26.9 | 0.977 | 1.41 | 0.3435897
0.2018 | 89.91 | 900 | 3 | 3 | Super P Carbon Black Powder Low Density 6 | Other | 27.7 | 1 | 1.41 | 0.3435897
0.2018 | 89.91 | 900 | 3 | 3 | Super P Carbon Black Powder Low Density 6 | Other | 28.1 | 1.02 | 1.41 | 0.3435897
0.2018 | 89.91 | 900 | 3 | 3 | Super P Carbon Black Powder Low Density 6 | Other | 29 | 1.06 | 1.41 | 0.3435897
0.2018 | 89.91 | 900 | 3 | 3 | Super P Carbon Black Powder Low Density 6 | Other | 29.2 | 1.04 | 1.41 | 0.3435897
0.2018 | 89.91 | 900 | 3 | 3 | Super P Carbon Black Powder Low Density 6 | Other | 29.3 | 1.07 | 1.41 | 0.3435897
0.2018 | 89.91 | 900 | 3 | 3 | Super P Carbon Black Powder Low Density 6 | Other | 29.7 | 1.13 | 1.41 | 0.3435897
0.2018 | 89.91 | 900 | 3 | 3 | Super P Carbon Black Powder Low Density 6 | Other | 29.8 | 1.06 | 1.41 | 0.3435897
0.2018 | 89.91 | 900 | 3 | 3 | Super P Carbon Black Powder Low Density 6 | Other | 30 | 1.03 | 1.41 | 0.3435897
0.2018 | 89.91 | 900 | 3 | 3 | Super P Carbon Black Powder Low Density 6 | Other | 30 | 1.04 | 1.41 | 0.3435897
0.2018 | 89.91 | 900 | 3 | 3 | Super P Carbon Black Powder Low Density 6 | Other | 31.2 | 1.08 | 1.41 | 0.3435897
0.2018 | 89.91 | 900 | 3 | 3 | Super P Carbon Black Powder Low Density 6 | Other | 31.4 | 1.04 | 1.41 | 0.3435897
0.2018 | 89.91 | 900 | 3 | 3 | Super P Carbon Black Powder Low Density 6 | Other | 31.4 | 1.04 | 1.41 | 0.3435897
0.2018 | 89.91 | 900 | 3 | 3 | Super P Carbon Black Powder Low Density 6 | Other | 31.6 | 1.02 | 1.41 | 0.3435897
0.2018 | 89.91 | 900 | 3 | 3 | Super P Carbon Black Powder Low Density 6 | Other | 31.7 | 1.02 | 1.41 | 0.3435897
0.2018 | 89.91 | 900 | 3 | 3 | Super P Carbon Black Powder Low Density 6 | Other | 31.7 | 1.03 | 1.41 | 0.3435897
0.2018 | 89.91 | 900 | 3 | 3 | Super P Carbon Black Powder Low Density 6 | Other | 32.7 | 1.07 | 1.41 | 0.3435897
0.2018 | 89.91 | 900 | 3 | 3 | Super P Carbon Black Powder Low Density 6 | Other | 33.1 | 1.1 | 1.41 | 0.3435897
0.2018 | 89.91 | 900 | 3 | 3 | Super P Carbon Black Powder Low Density 6 | Other | 33.3 | 1.14 | 1.41 | 0.3435897
0.2018 | 89.91 | 900 | 3 | 3 | Super P Carbon Black Powder Low Density 6 | Other | 33.4 | 1.11 | 1.41 | 0.3435897
0.2018 | 89.91 | 900 | 3 | 3 | Super P Carbon Black Powder Low Density 6 | Other | 33.6 | 1.12 | 1.41 | 0.3435897
0.2018 | 89.91 | 900 | 3 | 3 | Super P Carbon Black Powder Low Density 6 | Other | 33.7 | 1.12 | 1.41 | 0.3435897
0.2018 | 89.91 | 900 | 3 | 3 | Super P Carbon Black Powder Low Density 6 | Other | 33.8 | 1.15 | 1.41 | 0.3435897
0.2018 | 89.91 | 900 | 3 | 3 | Super P Carbon Black Powder Low Density 6 | Other | 34 | 1.13 | 1.41 | 0.3435897
0.2018 | 89.91 | 900 | 3 | 3 | Super P Carbon Black Powder Low Density 6 | Other | 34.1 | 1.11 | 1.41 | 0.3435897
0.2018 | 89.91 | 900 | 3 | 3 | Super P Carbon Black Powder Low Density 6 | Other | 34.4 | 1.06 | 1.41 | 0.3435897
0.2018 | 89.91 | 900 | 3 | 3 | Super P Carbon Black Powder Low Density 6 | Other | 34.5 | 1.09 | 1.41 | 0.3435897
0.2018 | 89.91 | 900 | 3 | 3 | Super P Carbon Black Powder Low Density 6 | Other | 34.7 | 1.1 | 1.41 | 0.3435897
0.2018 | 89.91 | 900 | 3 | 3 | Super P Carbon Black Powder Low Density 6 | Other | 34.9 | 1.13 | 1.41 | 0.3435897
0.2018 | 89.91 | 900 | 3 | 3 | Super P Carbon Black Powder Low Density 6 | Other | 35.6 | 1.17 | 1.41 | 0.3435897
0.2018 | 89.91 | 900 | 3 | 3 | Super P Carbon Black Powder Low Density 6 | Other | 35.8 | 1.09 | 1.41 | 0.3435897
0.2018 | 89.91 | 900 | 3 | 3 | Super P Carbon Black Powder Low Density 6 | Other | 36.1 | 1.09 | 1.41 | 0.3435897
0.2018 | 89.91 | 900 | 3 | 3 | Super P Carbon Black Powder Low Density 6 | Other | 36.7 | 1.19 | 1.41 | 0.3435897
0.2018 | 89.91 | 900 | 3 | 3 | Super P Carbon Black Powder Low Density 6 | Other | 37.7 | 1.17 | 1.41 | 0.3435897
0.2018 | 89.91 | 900 | 3 | 3 | Super P Carbon Black Powder Low Density 6 | Other | 37.8 | 1.17 | 1.41 | 0.3435897
0.2018 | 89.91 | 900 | 3 | 3 | Super P Carbon Black Powder Low Density 6 | Other | 38.2 | 1.23 | 1.41 | 0.3435897
0.2018 | 89.91 | 900 | 3 | 3 | Super P Carbon Black Powder Low Density 6 | Other | 38.4 | 1.23 | 1.41 | 0.3435897
0.2018 | 89.91 | 900 | 3 | 3 | Super P Carbon Black Powder Low Density 6 | Other | 38.8 | 1.23 | 1.41 | 0.3435897
0.2018 | 89.91 | 900 | 3 | 3 | Super P Carbon Black Powder Low Density 6 | Other | 39.2 | 1.17 | 1.41 | 0.3435897
0.2018 | 89.91 | 900 | 3 | 3 | Super P Carbon Black Powder Low Density 6 | Other | 39.6 | 1.25 | 1.41 | 0.3435897
0.2018 | 89.91 | 900 | 3 | 3 | Super P Carbon Black Powder Low Density 6 | Other | 39.8 | 1.13 | 1.41 | 0.3435897
0.2018 | 89.91 | 900 | 3 | 3 | Super P Carbon Black Powder Low Density 6 | Other | 40 | 1.18 | 1.41 | 0.3435897
0.1895 | 90.525 | 900 | 3 | 3 | Super P Carbon Black Powder Low Density 7 | Other | 0.0023 | 0.0101 | 0.842 | -0.1719753
0.1895 | 90.525 | 900 | 3 | 3 | Super P Carbon Black Powder Low Density 7 | Other | 0.202 | 0.04 | 0.842 | -0.1719753
0.1895 | 90.525 | 900 | 3 | 3 | Super P Carbon Black Powder Low Density 7 | Other | 0.402 | 0.0862 | 0.842 | -0.1719753
0.1895 | 90.525 | 900 | 3 | 3 | Super P Carbon Black Powder Low Density 7 | Other | 0.442 | 0.0982 | 0.842 | -0.1719753
0.1895 | 90.525 | 900 | 3 | 3 | Super P Carbon Black Powder Low Density 7 | Other | 0.602 | 0.154 | 0.842 | -0.1719753
0.1895 | 90.525 | 900 | 3 | 3 | Super P Carbon Black Powder Low Density 7 | Other | 0.923 | 0.285 | 0.842 | -0.1719753
0.1895 | 90.525 | 900 | 3 | 3 | Super P Carbon Black Powder Low Density 7 | Other | 1.2 | 0.42 | 0.842 | -0.1719753
0.1895 | 90.525 | 900 | 3 | 3 | Super P Carbon Black Powder Low Density 7 | Other | 1.52 | 0.597 | 0.842 | -0.1719753
0.1895 | 90.525 | 900 | 3 | 3 | Super P Carbon Black Powder Low Density 7 | Other | 1.84 | 0.791 | 0.842 | -0.1719753
0.1895 | 90.525 | 900 | 3 | 3 | Super P Carbon Black Powder Low Density 7 | Other | 2.6 | 0.502 | 0.842 | -0.1719753
0.1895 | 90.525 | 900 | 3 | 3 | Super P Carbon Black Powder Low Density 7 | Other | 3.24 | 0.374 | 0.842 | -0.1719753
0.1895 | 90.525 | 900 | 3 | 3 | Super P Carbon Black Powder Low Density 7 | Other | 3.44 | 0.255 | 0.842 | -0.1719753
0.1895 | 90.525 | 900 | 3 | 3 | Super P Carbon Black Powder Low Density 7 | Other | 3.68 | 0.284 | 0.842 | -0.1719753
0.1895 | 90.525 | 900 | 3 | 3 | Super P Carbon Black Powder Low Density 7 | Other | 3.8 | 0.282 | 0.842 | -0.1719753
0.1895 | 90.525 | 900 | 3 | 3 | Super P Carbon Black Powder Low Density 7 | Other | 4 | 0.284 | 0.842 | -0.1719753
0.1895 | 90.525 | 900 | 3 | 3 | Super P Carbon Black Powder Low Density 7 | Other | 4.08 | 0.303 | 0.842 | -0.1719753
0.1895 | 90.525 | 900 | 3 | 3 | Super P Carbon Black Powder Low Density 7 | Other | 4.4 | 0.305 | 0.842 | -0.1719753
0.1895 | 90.525 | 900 | 3 | 3 | Super P Carbon Black Powder Low Density 7 | Other | 4.56 | 0.12 | 0.842 | -0.1719753
0.1895 | 90.525 | 900 | 3 | 3 | Super P Carbon Black Powder Low Density 7 | Other | 4.6 | 0.13 | 0.842 | -0.1719753
0.1895 | 90.525 | 900 | 3 | 3 | Super P Carbon Black Powder Low Density 7 | Other | 4.84 | 0.144 | 0.842 | -0.1719753
0.1895 | 90.525 | 900 | 3 | 3 | Super P Carbon Black Powder Low Density 7 | Other | 4.88 | 0.149 | 0.842 | -0.1719753
0.1895 | 90.525 | 900 | 3 | 3 | Super P Carbon Black Powder Low Density 7 | Other | 4.92 | 0.157 | 0.842 | -0.1719753
0.1895 | 90.525 | 900 | 3 | 3 | Super P Carbon Black Powder Low Density 7 | Other | 5 | 0.171 | 0.842 | -0.1719753
0.1895 | 90.525 | 900 | 3 | 3 | Super P Carbon Black Powder Low Density 7 | Other | 5.64 | 0.108 | 0.842 | -0.1719753
0.1895 | 90.525 | 900 | 3 | 3 | Super P Carbon Black Powder Low Density 7 | Other | 5.92 | 0.107 | 0.842 | -0.1719753
0.1895 | 90.525 | 900 | 3 | 3 | Super P Carbon Black Powder Low Density 7 | Other | 6.8 | 0.152 | 0.842 | -0.1719753
0.1895 | 90.525 | 900 | 3 | 3 | Super P Carbon Black Powder Low Density 7 | Other | 7.32 | 0.19 | 0.842 | -0.1719753
0.1895 | 90.525 | 900 | 3 | 3 | Super P Carbon Black Powder Low Density 7 | Other | 7.52 | 0.191 | 0.842 | -0.1719753
0.1895 | 90.525 | 900 | 3 | 3 | Super P Carbon Black Powder Low Density 7 | Other | 8.2 | 0.234 | 0.842 | -0.1719753
0.1895 | 90.525 | 900 | 3 | 3 | Super P Carbon Black Powder Low Density 7 | Other | 8.36 | 0.244 | 0.842 | -0.1719753
0.1895 | 90.525 | 900 | 3 | 3 | Super P Carbon Black Powder Low Density 7 | Other | 8.56 | 0.246 | 0.842 | -0.1719753
0.1895 | 90.525 | 900 | 3 | 3 | Super P Carbon Black Powder Low Density 7 | Other | 8.64 | 0.26 | 0.842 | -0.1719753
0.1895 | 90.525 | 900 | 3 | 3 | Super P Carbon Black Powder Low Density 7 | Other | 8.84 | 0.265 | 0.842 | -0.1719753
0.1895 | 90.525 | 900 | 3 | 3 | Super P Carbon Black Powder Low Density 7 | Other | 9.08 | 0.287 | 0.842 | -0.1719753
0.1895 | 90.525 | 900 | 3 | 3 | Super P Carbon Black Powder Low Density 7 | Other | 9.4 | 0.279 | 0.842 | -0.1719753
0.1895 | 90.525 | 900 | 3 | 3 | Super P Carbon Black Powder Low Density 7 | Other | 9.44 | 0.279 | 0.842 | -0.1719753
0.1895 | 90.525 | 900 | 3 | 3 | Super P Carbon Black Powder Low Density 7 | Other | 10.2 | 0.357 | 0.842 | -0.1719753
0.1895 | 90.525 | 900 | 3 | 3 | Super P Carbon Black Powder Low Density 7 | Other | 10.6 | 0.352 | 0.842 | -0.1719753
0.1895 | 90.525 | 900 | 3 | 3 | Super P Carbon Black Powder Low Density 7 | Other | 10.6 | 0.345 | 0.842 | -0.1719753
0.1895 | 90.525 | 900 | 3 | 3 | Super P Carbon Black Powder Low Density 7 | Other | 10.7 | 0.36 | 0.842 | -0.1719753
0.1895 | 90.525 | 900 | 3 | 3 | Super P Carbon Black Powder Low Density 7 | Other | 10.8 | 0.366 | 0.842 | -0.1719753
0.1895 | 90.525 | 900 | 3 | 3 | Super P Carbon Black Powder Low Density 7 | Other | 12.1 | 0.481 | 0.842 | -0.1719753
0.1895 | 90.525 | 900 | 3 | 3 | Super P Carbon Black Powder Low Density 7 | Other | 12.4 | 0.498 | 0.842 | -0.1719753
0.1895 | 90.525 | 900 | 3 | 3 | Super P Carbon Black Powder Low Density 7 | Other | 12.6 | 0.472 | 0.842 | -0.1719753
0.1895 | 90.525 | 900 | 3 | 3 | Super P Carbon Black Powder Low Density 7 | Other | 12.8 | 0.515 | 0.842 | -0.1719753
0.1895 | 90.525 | 900 | 3 | 3 | Super P Carbon Black Powder Low Density 7 | Other | 12.9 | 0.53 | 0.842 | -0.1719753
0.1895 | 90.525 | 900 | 3 | 3 | Super P Carbon Black Powder Low Density 7 | Other | 13.3 | 0.52 | 0.842 | -0.1719753
0.1895 | 90.525 | 900 | 3 | 3 | Super P Carbon Black Powder Low Density 7 | Other | 13.4 | 0.534 | 0.842 | -0.1719753
0.1895 | 90.525 | 900 | 3 | 3 | Super P Carbon Black Powder Low Density 7 | Other | 13.8 | 0.578 | 0.842 | -0.1719753
0.1895 | 90.525 | 900 | 3 | 3 | Super P Carbon Black Powder Low Density 7 | Other | 14.1 | 0.595 | 0.842 | -0.1719753
0.1895 | 90.525 | 900 | 3 | 3 | Super P Carbon Black Powder Low Density 7 | Other | 14.7 | 0.656 | 0.842 | -0.1719753
0.1895 | 90.525 | 900 | 3 | 3 | Super P Carbon Black Powder Low Density 7 | Other | 15.2 | 0.654 | 0.842 | -0.1719753
0.1895 | 90.525 | 900 | 3 | 3 | Super P Carbon Black Powder Low Density 7 | Other | 15.4 | 0.64 | 0.842 | -0.1719753
0.1895 | 90.525 | 900 | 3 | 3 | Super P Carbon Black Powder Low Density 7 | Other | 15.4 | 0.644 | 0.842 | -0.1719753
0.1895 | 90.525 | 900 | 3 | 3 | Super P Carbon Black Powder Low Density 7 | Other | 15.5 | 0.663 | 0.842 | -0.1719753
0.1895 | 90.525 | 900 | 3 | 3 | Super P Carbon Black Powder Low Density 7 | Other | 15.6 | 0.673 | 0.842 | -0.1719753
0.1895 | 90.525 | 900 | 3 | 3 | Super P Carbon Black Powder Low Density 7 | Other | 15.9 | 0.647 | 0.842 | -0.1719753
0.1895 | 90.525 | 900 | 3 | 3 | Super P Carbon Black Powder Low Density 7 | Other | 16.4 | 0.71 | 0.842 | -0.1719753
0.1895 | 90.525 | 900 | 3 | 3 | Super P Carbon Black Powder Low Density 7 | Other | 16.7 | 0.738 | 0.842 | -0.1719753
0.1895 | 90.525 | 900 | 3 | 3 | Super P Carbon Black Powder Low Density 7 | Other | 17.8 | 0.721 | 0.842 | -0.1719753
0.1895 | 90.525 | 900 | 3 | 3 | Super P Carbon Black Powder Low Density 7 | Other | 17.8 | 0.744 | 0.842 | -0.1719753
0.1895 | 90.525 | 900 | 3 | 3 | Super P Carbon Black Powder Low Density 7 | Other | 18.8 | 0.827 | 0.842 | -0.1719753
0.1895 | 90.525 | 900 | 3 | 3 | Super P Carbon Black Powder Low Density 7 | Other | 19.1 | 0.876 | 0.842 | -0.1719753
0.1895 | 90.525 | 900 | 3 | 3 | Super P Carbon Black Powder Low Density 7 | Other | 19.2 | 0.862 | 0.842 | -0.1719753
0.1895 | 90.525 | 900 | 3 | 3 | Super P Carbon Black Powder Low Density 7 | Other | 19.2 | 0.859 | 0.842 | -0.1719753
0.1895 | 90.525 | 900 | 3 | 3 | Super P Carbon Black Powder Low Density 7 | Other | 19.4 | 0.876 | 0.842 | -0.1719753
0.1895 | 90.525 | 900 | 3 | 3 | Super P Carbon Black Powder Low Density 7 | Other | 19.6 | 0.907 | 0.842 | -0.1719753
0.1895 | 90.525 | 900 | 3 | 3 | Super P Carbon Black Powder Low Density 7 | Other | 19.8 | 0.912 | 0.842 | -0.1719753
0.1895 | 90.525 | 900 | 3 | 3 | Super P Carbon Black Powder Low Density 7 | Other | 19.9 | 0.929 | 0.842 | -0.1719753
0.1895 | 90.525 | 900 | 3 | 3 | Super P Carbon Black Powder Low Density 7 | Other | 20.6 | 0.87 | 0.842 | -0.1719753
0.1895 | 90.525 | 900 | 3 | 3 | Super P Carbon Black Powder Low Density 7 | Other | 20.9 | 0.871 | 0.842 | -0.1719753
0.1895 | 90.525 | 900 | 3 | 3 | Super P Carbon Black Powder Low Density 7 | Other | 21.5 | 0.855 | 0.842 | -0.1719753
0.1895 | 90.525 | 900 | 3 | 3 | Super P Carbon Black Powder Low Density 7 | Other | 21.8 | 0.848 | 0.842 | -0.1719753
0.1895 | 90.525 | 900 | 3 | 3 | Super P Carbon Black Powder Low Density 7 | Other | 22.2 | 0.861 | 0.842 | -0.1719753
0.1895 | 90.525 | 900 | 3 | 3 | Super P Carbon Black Powder Low Density 7 | Other | 23 | 0.893 | 0.842 | -0.1719753
0.1895 | 90.525 | 900 | 3 | 3 | Super P Carbon Black Powder Low Density 7 | Other | 23 | 0.908 | 0.842 | -0.1719753
0.1895 | 90.525 | 900 | 3 | 3 | Super P Carbon Black Powder Low Density 7 | Other | 23.4 | 0.928 | 0.842 | -0.1719753
0.1895 | 90.525 | 900 | 3 | 3 | Super P Carbon Black Powder Low Density 7 | Other | 23.5 | 0.934 | 0.842 | -0.1719753
0.1895 | 90.525 | 900 | 3 | 3 | Super P Carbon Black Powder Low Density 7 | Other | 23.5 | 0.936 | 0.842 | -0.1719753
0.1895 | 90.525 | 900 | 3 | 3 | Super P Carbon Black Powder Low Density 7 | Other | 23.6 | 0.951 | 0.842 | -0.1719753
0.1895 | 90.525 | 900 | 3 | 3 | Super P Carbon Black Powder Low Density 7 | Other | 23.6 | 0.948 | 0.842 | -0.1719753
0.1895 | 90.525 | 900 | 3 | 3 | Super P Carbon Black Powder Low Density 7 | Other | 23.7 | 0.957 | 0.842 | -0.1719753
0.1895 | 90.525 | 900 | 3 | 3 | Super P Carbon Black Powder Low Density 7 | Other | 23.8 | 0.973 | 0.842 | -0.1719753
0.1895 | 90.525 | 900 | 3 | 3 | Super P Carbon Black Powder Low Density 7 | Other | 24 | 0.981 | 0.842 | -0.1719753
0.1895 | 90.525 | 900 | 3 | 3 | Super P Carbon Black Powder Low Density 7 | Other | 24.7 | 1.04 | 0.842 | -0.1719753
0.1895 | 90.525 | 900 | 3 | 3 | Super P Carbon Black Powder Low Density 7 | Other | 25 | 1.06 | 0.842 | -0.1719753
0.1895 | 90.525 | 900 | 3 | 3 | Super P Carbon Black Powder Low Density 7 | Other | 25.3 | 1.05 | 0.842 | -0.1719753
0.1895 | 90.525 | 900 | 3 | 3 | Super P Carbon Black Powder Low Density 7 | Other | 26 | 1.08 | 0.842 | -0.1719753
0.1895 | 90.525 | 900 | 3 | 3 | Super P Carbon Black Powder Low Density 7 | Other | 27 | 1.14 | 0.842 | -0.1719753
0.1895 | 90.525 | 900 | 3 | 3 | Super P Carbon Black Powder Low Density 7 | Other | 27.2 | 1.13 | 0.842 | -0.1719753
0.1895 | 90.525 | 900 | 3 | 3 | Super P Carbon Black Powder Low Density 7 | Other | 27.5 | 1.11 | 0.842 | -0.1719753
0.1895 | 90.525 | 900 | 3 | 3 | Super P Carbon Black Powder Low Density 7 | Other | 27.6 | 1.1 | 0.842 | -0.1719753
0.1895 | 90.525 | 900 | 3 | 3 | Super P Carbon Black Powder Low Density 7 | Other | 28.4 | 1.17 | 0.842 | -0.1719753
0.1895 | 90.525 | 900 | 3 | 3 | Super P Carbon Black Powder Low Density 7 | Other | 29.8 | 1.05 | 0.842 | -0.1719753
0.1895 | 90.525 | 900 | 3 | 3 | Super P Carbon Black Powder Low Density 7 | Other | 29.9 | 1.03 | 0.842 | -0.1719753
0.1895 | 90.525 | 900 | 3 | 3 | Super P Carbon Black Powder Low Density 7 | Other | 30 | 1.02 | 0.842 | -0.1719753
0.1895 | 90.525 | 900 | 3 | 3 | Super P Carbon Black Powder Low Density 7 | Other | 30.6 | 1.02 | 0.842 | -0.1719753
0.1895 | 90.525 | 900 | 3 | 3 | Super P Carbon Black Powder Low Density 7 | Other | 30.9 | 1.06 | 0.842 | -0.1719753
0.1895 | 90.525 | 900 | 3 | 3 | Super P Carbon Black Powder Low Density 7 | Other | 31.5 | 1.04 | 0.842 | -0.1719753
0.1895 | 90.525 | 900 | 3 | 3 | Super P Carbon Black Powder Low Density 7 | Other | 32 | 1.02 | 0.842 | -0.1719753
0.1895 | 90.525 | 900 | 3 | 3 | Super P Carbon Black Powder Low Density 7 | Other | 32.6 | 1.08 | 0.842 | -0.1719753
0.1895 | 90.525 | 900 | 3 | 3 | Super P Carbon Black Powder Low Density 7 | Other | 32.9 | 1.11 | 0.842 | -0.1719753
0.1895 | 90.525 | 900 | 3 | 3 | Super P Carbon Black Powder Low Density 7 | Other | 33.1 | 1.16 | 0.842 | -0.1719753
0.1895 | 90.525 | 900 | 3 | 3 | Super P Carbon Black Powder Low Density 7 | Other | 33.3 | 1.13 | 0.842 | -0.1719753
0.1895 | 90.525 | 900 | 3 | 3 | Super P Carbon Black Powder Low Density 7 | Other | 33.6 | 1.13 | 0.842 | -0.1719753
0.1895 | 90.525 | 900 | 3 | 3 | Super P Carbon Black Powder Low Density 7 | Other | 33.7 | 1.13 | 0.842 | -0.1719753
0.1895 | 90.525 | 900 | 3 | 3 | Super P Carbon Black Powder Low Density 7 | Other | 34.5 | 1.13 | 0.842 | -0.1719753
0.1895 | 90.525 | 900 | 3 | 3 | Super P Carbon Black Powder Low Density 7 | Other | 34.9 | 1.14 | 0.842 | -0.1719753
0.1895 | 90.525 | 900 | 3 | 3 | Super P Carbon Black Powder Low Density 7 | Other | 35 | 1.13 | 0.842 | -0.1719753
0.1895 | 90.525 | 900 | 3 | 3 | Super P Carbon Black Powder Low Density 7 | Other | 35.3 | 1.12 | 0.842 | -0.1719753
0.1895 | 90.525 | 900 | 3 | 3 | Super P Carbon Black Powder Low Density 7 | Other | 35.6 | 1.14 | 0.842 | -0.1719753
0.1895 | 90.525 | 900 | 3 | 3 | Super P Carbon Black Powder Low Density 7 | Other | 36.3 | 1.14 | 0.842 | -0.1719753
0.1895 | 90.525 | 900 | 3 | 3 | Super P Carbon Black Powder Low Density 7 | Other | 37.4 | 1.17 | 0.842 | -0.1719753
0.1895 | 90.525 | 900 | 3 | 3 | Super P Carbon Black Powder Low Density 7 | Other | 37.5 | 1.17 | 0.842 | -0.1719753
0.1895 | 90.525 | 900 | 3 | 3 | Super P Carbon Black Powder Low Density 7 | Other | 37.8 | 1.21 | 0.842 | -0.1719753
0.1895 | 90.525 | 900 | 3 | 3 | Super P Carbon Black Powder Low Density 7 | Other | 38 | 1.22 | 0.842 | -0.1719753
0.1895 | 90.525 | 900 | 3 | 3 | Super P Carbon Black Powder Low Density 7 | Other | 38.1 | 1.25 | 0.842 | -0.1719753
0.1895 | 90.525 | 900 | 3 | 3 | Super P Carbon Black Powder Low Density 7 | Other | 38.6 | 1.23 | 0.842 | -0.1719753
0.1895 | 90.525 | 900 | 3 | 3 | Super P Carbon Black Powder Low Density 7 | Other | 38.8 | 1.24 | 0.842 | -0.1719753
0.1895 | 90.525 | 900 | 3 | 3 | Super P Carbon Black Powder Low Density 7 | Other | 39.3 | 1.22 | 0.842 | -0.1719753
0.1895 | 90.525 | 900 | 3 | 3 | Super P Carbon Black Powder Low Density 7 | Other | 39.6 | 1.2 | 0.842 | -0.1719753
0.1895 | 90.525 | 900 | 3 | 3 | Super P Carbon Black Powder Low Density 7 | Other | 40 | 1.23 | 0.842 | -0.1719753
0.221 | 88.95 | 900 | 3 | 3 | Super P Carbon Black Powder Low Density 8 | Other | 0.00152 | 0.0105 | 0.526 | -0.6424541
0.221 | 88.95 | 900 | 3 | 3 | Super P Carbon Black Powder Low Density 8 | Other | 0.0422 | 0.0159 | 0.526 | -0.6424541
0.221 | 88.95 | 900 | 3 | 3 | Super P Carbon Black Powder Low Density 8 | Other | 0.243 | 0.0214 | 0.526 | -0.6424541
0.221 | 88.95 | 900 | 3 | 3 | Super P Carbon Black Powder Low Density 8 | Other | 0.403 | 0.0218 | 0.526 | -0.6424541
0.221 | 88.95 | 900 | 3 | 3 | Super P Carbon Black Powder Low Density 8 | Other | 1.2 | 0.0212 | 0.526 | -0.6424541
0.221 | 88.95 | 900 | 3 | 3 | Super P Carbon Black Powder Low Density 8 | Other | 1.8 | 0.021 | 0.526 | -0.6424541
0.221 | 88.95 | 900 | 3 | 3 | Super P Carbon Black Powder Low Density 8 | Other | 2.24 | 0.0226 | 0.526 | -0.6424541
0.221 | 88.95 | 900 | 3 | 3 | Super P Carbon Black Powder Low Density 8 | Other | 3.16 | 0.0246 | 0.526 | -0.6424541
0.221 | 88.95 | 900 | 3 | 3 | Super P Carbon Black Powder Low Density 8 | Other | 3.36 | 0.0236 | 0.526 | -0.6424541
0.221 | 88.95 | 900 | 3 | 3 | Super P Carbon Black Powder Low Density 8 | Other | 3.56 | 0.0251 | 0.526 | -0.6424541
0.221 | 88.95 | 900 | 3 | 3 | Super P Carbon Black Powder Low Density 8 | Other | 3.64 | 0.0252 | 0.526 | -0.6424541
0.221 | 88.95 | 900 | 3 | 3 | Super P Carbon Black Powder Low Density 8 | Other | 4.24 | 0.0246 | 0.526 | -0.6424541
0.221 | 88.95 | 900 | 3 | 3 | Super P Carbon Black Powder Low Density 8 | Other | 4.76 | 0.023 | 0.526 | -0.6424541
0.221 | 88.95 | 900 | 3 | 3 | Super P Carbon Black Powder Low Density 8 | Other | 4.84 | 0.023 | 0.526 | -0.6424541
0.221 | 88.95 | 900 | 3 | 3 | Super P Carbon Black Powder Low Density 8 | Other | 5.16 | 0.025 | 0.526 | -0.6424541
0.221 | 88.95 | 900 | 3 | 3 | Super P Carbon Black Powder Low Density 8 | Other | 5.24 | 0.0254 | 0.526 | -0.6424541
0.221 | 88.95 | 900 | 3 | 3 | Super P Carbon Black Powder Low Density 8 | Other | 5.52 | 0.0259 | 0.526 | -0.6424541
0.221 | 88.95 | 900 | 3 | 3 | Super P Carbon Black Powder Low Density 8 | Other | 5.72 | 0.0276 | 0.526 | -0.6424541
0.221 | 88.95 | 900 | 3 | 3 | Super P Carbon Black Powder Low Density 8 | Other | 5.92 | 0.0285 | 0.526 | -0.6424541
0.221 | 88.95 | 900 | 3 | 3 | Super P Carbon Black Powder Low Density 8 | Other | 6.44 | 0.0304 | 0.526 | -0.6424541
0.221 | 88.95 | 900 | 3 | 3 | Super P Carbon Black Powder Low Density 8 | Other | 6.52 | 0.0317 | 0.526 | -0.6424541
0.221 | 88.95 | 900 | 3 | 3 | Super P Carbon Black Powder Low Density 8 | Other | 6.6 | 0.033 | 0.526 | -0.6424541
0.221 | 88.95 | 900 | 3 | 3 | Super P Carbon Black Powder Low Density 8 | Other | 8.09 | 0.0589 | 0.526 | -0.6424541
0.221 | 88.95 | 900 | 3 | 3 | Super P Carbon Black Powder Low Density 8 | Other | 8.12 | 0.0597 | 0.526 | -0.6424541
0.221 | 88.95 | 900 | 3 | 3 | Super P Carbon Black Powder Low Density 8 | Other | 8.33 | 0.0625 | 0.526 | -0.6424541
0.221 | 88.95 | 900 | 3 | 3 | Super P Carbon Black Powder Low Density 8 | Other | 8.6 | 0.0629 | 0.526 | -0.6424541
0.221 | 88.95 | 900 | 3 | 3 | Super P Carbon Black Powder Low Density 8 | Other | 9.08 | 0.0542 | 0.526 | -0.6424541
0.221 | 88.95 | 900 | 3 | 3 | Super P Carbon Black Powder Low Density 8 | Other | 9.12 | 0.0528 | 0.526 | -0.6424541
0.221 | 88.95 | 900 | 3 | 3 | Super P Carbon Black Powder Low Density 8 | Other | 9.24 | 0.0507 | 0.526 | -0.6424541
0.221 | 88.95 | 900 | 3 | 3 | Super P Carbon Black Powder Low Density 8 | Other | 10 | 0.0292 | 0.526 | -0.6424541
0.221 | 88.95 | 900 | 3 | 3 | Super P Carbon Black Powder Low Density 8 | Other | 10.7 | 0.015 | 0.526 | -0.6424541
0.221 | 88.95 | 900 | 3 | 3 | Super P Carbon Black Powder Low Density 8 | Other | 11.6 | 0.0139 | 0.526 | -0.6424541
0.221 | 88.95 | 900 | 3 | 3 | Super P Carbon Black Powder Low Density 8 | Other | 11.9 | 0.017 | 0.526 | -0.6424541
0.221 | 88.95 | 900 | 3 | 3 | Super P Carbon Black Powder Low Density 8 | Other | 11.9 | 0.0173 | 0.526 | -0.6424541
0.221 | 88.95 | 900 | 3 | 3 | Super P Carbon Black Powder Low Density 8 | Other | 12.4 | 0.017 | 0.526 | -0.6424541
0.221 | 88.95 | 900 | 3 | 3 | Super P Carbon Black Powder Low Density 8 | Other | 12.5 | 0.0169 | 0.526 | -0.6424541
0.221 | 88.95 | 900 | 3 | 3 | Super P Carbon Black Powder Low Density 8 | Other | 12.6 | 0.0148 | 0.526 | -0.6424541
0.221 | 88.95 | 900 | 3 | 3 | Super P Carbon Black Powder Low Density 8 | Other | 12.6 | 0.0146 | 0.526 | -0.6424541
0.221 | 88.95 | 900 | 3 | 3 | Super P Carbon Black Powder Low Density 8 | Other | 13 | 0.0152 | 0.526 | -0.6424541
0.221 | 88.95 | 900 | 3 | 3 | Super P Carbon Black Powder Low Density 8 | Other | 13 | 0.0153 | 0.526 | -0.6424541
0.221 | 88.95 | 900 | 3 | 3 | Super P Carbon Black Powder Low Density 8 | Other | 13.4 | 0.0143 | 0.526 | -0.6424541
0.221 | 88.95 | 900 | 3 | 3 | Super P Carbon Black Powder Low Density 8 | Other | 13.6 | 0.0154 | 0.526 | -0.6424541
0.221 | 88.95 | 900 | 3 | 3 | Super P Carbon Black Powder Low Density 8 | Other | 13.7 | 0.0151 | 0.526 | -0.6424541
0.221 | 88.95 | 900 | 3 | 3 | Super P Carbon Black Powder Low Density 8 | Other | 14.3 | 0.0152 | 0.526 | -0.6424541
0.221 | 88.95 | 900 | 3 | 3 | Super P Carbon Black Powder Low Density 8 | Other | 15 | 0.0142 | 0.526 | -0.6424541
0.221 | 88.95 | 900 | 3 | 3 | Super P Carbon Black Powder Low Density 8 | Other | 15.1 | 0.014 | 0.526 | -0.6424541
0.221 | 88.95 | 900 | 3 | 3 | Super P Carbon Black Powder Low Density 8 | Other | 15.2 | 0.014 | 0.526 | -0.6424541
0.221 | 88.95 | 900 | 3 | 3 | Super P Carbon Black Powder Low Density 8 | Other | 15.3 | 0.0135 | 0.526 | -0.6424541
0.221 | 88.95 | 900 | 3 | 3 | Super P Carbon Black Powder Low Density 8 | Other | 15.4 | 0.014 | 0.526 | -0.6424541
0.221 | 88.95 | 900 | 3 | 3 | Super P Carbon Black Powder Low Density 8 | Other | 15.4 | 0.0139 | 0.526 | -0.6424541
0.221 | 88.95 | 900 | 3 | 3 | Super P Carbon Black Powder Low Density 8 | Other | 15.7 | 0.0135 | 0.526 | -0.6424541
0.221 | 88.95 | 900 | 3 | 3 | Super P Carbon Black Powder Low Density 8 | Other | 16.2 | 0.0133 | 0.526 | -0.6424541
0.221 | 88.95 | 900 | 3 | 3 | Super P Carbon Black Powder Low Density 8 | Other | 16.5 | 0.0142 | 0.526 | -0.6424541
0.221 | 88.95 | 900 | 3 | 3 | Super P Carbon Black Powder Low Density 8 | Other | 16.5 | 0.0144 | 0.526 | -0.6424541
0.221 | 88.95 | 900 | 3 | 3 | Super P Carbon Black Powder Low Density 8 | Other | 16.6 | 0.0147 | 0.526 | -0.6424541
0.221 | 88.95 | 900 | 3 | 3 | Super P Carbon Black Powder Low Density 8 | Other | 16.8 | 0.0145 | 0.526 | -0.6424541
0.221 | 88.95 | 900 | 3 | 3 | Super P Carbon Black Powder Low Density 8 | Other | 17.8 | 0.015 | 0.526 | -0.6424541
0.221 | 88.95 | 900 | 3 | 3 | Super P Carbon Black Powder Low Density 8 | Other | 18 | 0.0153 | 0.526 | -0.6424541
0.221 | 88.95 | 900 | 3 | 3 | Super P Carbon Black Powder Low Density 8 | Other | 18.4 | 0.016 | 0.526 | -0.6424541
0.221 | 88.95 | 900 | 3 | 3 | Super P Carbon Black Powder Low Density 8 | Other | 18.6 | 0.0148 | 0.526 | -0.6424541
0.221 | 88.95 | 900 | 3 | 3 | Super P Carbon Black Powder Low Density 8 | Other | 18.6 | 0.0153 | 0.526 | -0.6424541
0.221 | 88.95 | 900 | 3 | 3 | Super P Carbon Black Powder Low Density 8 | Other | 18.8 | 0.0154 | 0.526 | -0.6424541
0.221 | 88.95 | 900 | 3 | 3 | Super P Carbon Black Powder Low Density 8 | Other | 20 | 0.0171 | 0.526 | -0.6424541
0.221 | 88.95 | 900 | 3 | 3 | Super P Carbon Black Powder Low Density 8 | Other | 20.2 | 0.0166 | 0.526 | -0.6424541
0.221 | 88.95 | 900 | 3 | 3 | Super P Carbon Black Powder Low Density 8 | Other | 21.1 | 0.0157 | 0.526 | -0.6424541
0.221 | 88.95 | 900 | 3 | 3 | Super P Carbon Black Powder Low Density 8 | Other | 21.1 | 0.0156 | 0.526 | -0.6424541
0.221 | 88.95 | 900 | 3 | 3 | Super P Carbon Black Powder Low Density 8 | Other | 21.3 | 0.0159 | 0.526 | -0.6424541
0.221 | 88.95 | 900 | 3 | 3 | Super P Carbon Black Powder Low Density 8 | Other | 21.4 | 0.0159 | 0.526 | -0.6424541
0.221 | 88.95 | 900 | 3 | 3 | Super P Carbon Black Powder Low Density 8 | Other | 21.8 | 0.0173 | 0.526 | -0.6424541
0.221 | 88.95 | 900 | 3 | 3 | Super P Carbon Black Powder Low Density 8 | Other | 21.9 | 0.017 | 0.526 | -0.6424541
0.221 | 88.95 | 900 | 3 | 3 | Super P Carbon Black Powder Low Density 8 | Other | 22.1 | 0.0162 | 0.526 | -0.6424541
0.221 | 88.95 | 900 | 3 | 3 | Super P Carbon Black Powder Low Density 8 | Other | 22.6 | 0.017 | 0.526 | -0.6424541
0.221 | 88.95 | 900 | 3 | 3 | Super P Carbon Black Powder Low Density 8 | Other | 23.6 | 0.145 | 0.526 | -0.6424541
0.221 | 88.95 | 900 | 3 | 3 | Super P Carbon Black Powder Low Density 8 | Other | 24.6 | 0.516 | 0.526 | -0.6424541
0.221 | 88.95 | 900 | 3 | 3 | Super P Carbon Black Powder Low Density 8 | Other | 24.7 | 0.437 | 0.526 | -0.6424541
0.221 | 88.95 | 900 | 3 | 3 | Super P Carbon Black Powder Low Density 8 | Other | 24.8 | 0.441 | 0.526 | -0.6424541
0.221 | 88.95 | 900 | 3 | 3 | Super P Carbon Black Powder Low Density 8 | Other | 25.1 | 0.377 | 0.526 | -0.6424541
0.221 | 88.95 | 900 | 3 | 3 | Super P Carbon Black Powder Low Density 8 | Other | 25.2 | 0.397 | 0.526 | -0.6424541
0.221 | 88.95 | 900 | 3 | 3 | Super P Carbon Black Powder Low Density 8 | Other | 25.3 | 0.437 | 0.526 | -0.6424541
0.221 | 88.95 | 900 | 3 | 3 | Super P Carbon Black Powder Low Density 8 | Other | 25.7 | 0.226 | 0.526 | -0.6424541
0.221 | 88.95 | 900 | 3 | 3 | Super P Carbon Black Powder Low Density 8 | Other | 25.9 | 0.222 | 0.526 | -0.6424541
0.221 | 88.95 | 900 | 3 | 3 | Super P Carbon Black Powder Low Density 8 | Other | 26.1 | 0.221 | 0.526 | -0.6424541
0.221 | 88.95 | 900 | 3 | 3 | Super P Carbon Black Powder Low Density 8 | Other | 26.5 | 0.223 | 0.526 | -0.6424541
0.221 | 88.95 | 900 | 3 | 3 | Super P Carbon Black Powder Low Density 8 | Other | 28.1 | 0.0741 | 0.526 | -0.6424541
0.221 | 88.95 | 900 | 3 | 3 | Super P Carbon Black Powder Low Density 8 | Other | 29.2 | 0.14 | 0.526 | -0.6424541
0.221 | 88.95 | 900 | 3 | 3 | Super P Carbon Black Powder Low Density 8 | Other | 31.2 | 0.284 | 0.526 | -0.6424541
0.221 | 88.95 | 900 | 3 | 3 | Super P Carbon Black Powder Low Density 8 | Other | 31.6 | 0.294 | 0.526 | -0.6424541
0.221 | 88.95 | 900 | 3 | 3 | Super P Carbon Black Powder Low Density 8 | Other | 32.1 | 0.275 | 0.526 | -0.6424541
0.221 | 88.95 | 900 | 3 | 3 | Super P Carbon Black Powder Low Density 8 | Other | 32.2 | 0.281 | 0.526 | -0.6424541
0.221 | 88.95 | 900 | 3 | 3 | Super P Carbon Black Powder Low Density 8 | Other | 32.5 | 0.306 | 0.526 | -0.6424541
0.221 | 88.95 | 900 | 3 | 3 | Super P Carbon Black Powder Low Density 8 | Other | 32.6 | 0.313 | 0.526 | -0.6424541
0.221 | 88.95 | 900 | 3 | 3 | Super P Carbon Black Powder Low Density 8 | Other | 33 | 0.331 | 0.526 | -0.6424541
0.221 | 88.95 | 900 | 3 | 3 | Super P Carbon Black Powder Low Density 8 | Other | 33.1 | 0.348 | 0.526 | -0.6424541
0.221 | 88.95 | 900 | 3 | 3 | Super P Carbon Black Powder Low Density 8 | Other | 33.2 | 0.346 | 0.526 | -0.6424541
0.221 | 88.95 | 900 | 3 | 3 | Super P Carbon Black Powder Low Density 8 | Other | 33.4 | 0.379 | 0.526 | -0.6424541
0.221 | 88.95 | 900 | 3 | 3 | Super P Carbon Black Powder Low Density 8 | Other | 33.8 | 0.385 | 0.526 | -0.6424541
0.221 | 88.95 | 900 | 3 | 3 | Super P Carbon Black Powder Low Density 8 | Other | 33.8 | 0.389 | 0.526 | -0.6424541
0.221 | 88.95 | 900 | 3 | 3 | Super P Carbon Black Powder Low Density 8 | Other | 34.2 | 0.403 | 0.526 | -0.6424541
0.221 | 88.95 | 900 | 3 | 3 | Super P Carbon Black Powder Low Density 8 | Other | 34.2 | 0.403 | 0.526 | -0.6424541
0.221 | 88.95 | 900 | 3 | 3 | Super P Carbon Black Powder Low Density 8 | Other | 34.3 | 0.412 | 0.526 | -0.6424541
0.221 | 88.95 | 900 | 3 | 3 | Super P Carbon Black Powder Low Density 8 | Other | 34.9 | 0.439 | 0.526 | -0.6424541
0.221 | 88.95 | 900 | 3 | 3 | Super P Carbon Black Powder Low Density 8 | Other | 35.1 | 0.452 | 0.526 | -0.6424541
0.221 | 88.95 | 900 | 3 | 3 | Super P Carbon Black Powder Low Density 8 | Other | 36.2 | 0.505 | 0.526 | -0.6424541
0.221 | 88.95 | 900 | 3 | 3 | Super P Carbon Black Powder Low Density 8 | Other | 36.4 | 0.513 | 0.526 | -0.6424541
0.221 | 88.95 | 900 | 3 | 3 | Super P Carbon Black Powder Low Density 8 | Other | 36.6 | 0.548 | 0.526 | -0.6424541
0.221 | 88.95 | 900 | 3 | 3 | Super P Carbon Black Powder Low Density 8 | Other | 36.8 | 0.531 | 0.526 | -0.6424541
0.221 | 88.95 | 900 | 3 | 3 | Super P Carbon Black Powder Low Density 8 | Other | 37 | 0.558 | 0.526 | -0.6424541
0.221 | 88.95 | 900 | 3 | 3 | Super P Carbon Black Powder Low Density 8 | Other | 37.4 | 0.531 | 0.526 | -0.6424541
0.221 | 88.95 | 900 | 3 | 3 | Super P Carbon Black Powder Low Density 8 | Other | 37.4 | 0.555 | 0.526 | -0.6424541
0.221 | 88.95 | 900 | 3 | 3 | Super P Carbon Black Powder Low Density 8 | Other | 38 | 0.597 | 0.526 | -0.6424541
0.221 | 88.95 | 900 | 3 | 3 | Super P Carbon Black Powder Low Density 8 | Other | 38 | 0.603 | 0.526 | -0.6424541
0.221 | 88.95 | 900 | 3 | 3 | Super P Carbon Black Powder Low Density 8 | Other | 38.5 | 0.597 | 0.526 | -0.6424541
0.221 | 88.95 | 900 | 3 | 3 | Super P Carbon Black Powder Low Density 8 | Other | 38.6 | 0.616 | 0.526 | -0.6424541
0.221 | 88.95 | 900 | 3 | 3 | Super P Carbon Black Powder Low Density 8 | Other | 39 | 0.61 | 0.526 | -0.6424541
0.221 | 88.95 | 900 | 3 | 3 | Super P Carbon Black Powder Low Density 8 | Other | 39.4 | 0.565 | 0.526 | -0.6424541
0.221 | 88.95 | 900 | 3 | 3 | Super P Carbon Black Powder Low Density 8 | Other | 39.5 | 0.584 | 0.526 | -0.6424541
0.221 | 88.95 | 900 | 3 | 3 | Super P Carbon Black Powder Low Density 8 | Other | 39.6 | 0.593 | 0.526 | -0.6424541
0.221 | 88.95 | 900 | 3 | 3 | Super P Carbon Black Powder Low Density 8 | Other | 39.8 | 0.597 | 0.526 | -0.6424541
0.221 | 88.95 | 900 | 3 | 3 | Super P Carbon Black Powder Low Density 8 | Other | 39.9 | 0.592 | 0.526 | -0.6424541
0.221 | 88.95 | 900 | 3 | 3 | Super P Carbon Black Powder Low Density 8 | Other | 40 | 0.596 | 0.526 | -0.6424541
0.1767 | 91.165 | 900 | 3 | 3 | Super P Carbon Black Powder Low Density 9 | Other | 0.00152 | 0.00641 | 1.29 | 0.2546422
0.1767 | 91.165 | 900 | 3 | 3 | Super P Carbon Black Powder Low Density 9 | Other | 0.362 | 0.0065 | 1.29 | 0.2546422
0.1767 | 91.165 | 900 | 3 | 3 | Super P Carbon Black Powder Low Density 9 | Other | 0.722 | 0.00729 | 1.29 | 0.2546422
0.1767 | 91.165 | 900 | 3 | 3 | Super P Carbon Black Powder Low Density 9 | Other | 0.802 | 0.00726 | 1.29 | 0.2546422
0.1767 | 91.165 | 900 | 3 | 3 | Super P Carbon Black Powder Low Density 9 | Other | 1 | 0.00711 | 1.29 | 0.2546422
0.1767 | 91.165 | 900 | 3 | 3 | Super P Carbon Black Powder Low Density 9 | Other | 1.2 | 0.00698 | 1.29 | 0.2546422
0.1767 | 91.165 | 900 | 3 | 3 | Super P Carbon Black Powder Low Density 9 | Other | 1.68 | 0.00675 | 1.29 | 0.2546422
0.1767 | 91.165 | 900 | 3 | 3 | Super P Carbon Black Powder Low Density 9 | Other | 1.84 | 0.00665 | 1.29 | 0.2546422
0.1767 | 91.165 | 900 | 3 | 3 | Super P Carbon Black Powder Low Density 9 | Other | 2.2 | 0.0059 | 1.29 | 0.2546422
0.1767 | 91.165 | 900 | 3 | 3 | Super P Carbon Black Powder Low Density 9 | Other | 2.36 | 0.00555 | 1.29 | 0.2546422
0.1767 | 91.165 | 900 | 3 | 3 | Super P Carbon Black Powder Low Density 9 | Other | 2.48 | 0.00555 | 1.29 | 0.2546422
0.1767 | 91.165 | 900 | 3 | 3 | Super P Carbon Black Powder Low Density 9 | Other | 2.68 | 0.00538 | 1.29 | 0.2546422
0.1767 | 91.165 | 900 | 3 | 3 | Super P Carbon Black Powder Low Density 9 | Other | 2.84 | 0.00516 | 1.29 | 0.2546422
0.1767 | 91.165 | 900 | 3 | 3 | Super P Carbon Black Powder Low Density 9 | Other | 3.56 | 0.00391 | 1.29 | 0.2546422
0.1767 | 91.165 | 900 | 3 | 3 | Super P Carbon Black Powder Low Density 9 | Other | 4.76 | 0.00444 | 1.29 | 0.2546422
0.1767 | 91.165 | 900 | 3 | 3 | Super P Carbon Black Powder Low Density 9 | Other | 5.16 | 0.00436 | 1.29 | 0.2546422
0.1767 | 91.165 | 900 | 3 | 3 | Super P Carbon Black Powder Low Density 9 | Other | 5.28 | 0.00428 | 1.29 | 0.2546422
0.1767 | 91.165 | 900 | 3 | 3 | Super P Carbon Black Powder Low Density 9 | Other | 5.48 | 0.00352 | 1.29 | 0.2546422
0.1767 | 91.165 | 900 | 3 | 3 | Super P Carbon Black Powder Low Density 9 | Other | 5.96 | 0.00366 | 1.29 | 0.2546422
0.1767 | 91.165 | 900 | 3 | 3 | Super P Carbon Black Powder Low Density 9 | Other | 6.2 | 0.00368 | 1.29 | 0.2546422
0.1767 | 91.165 | 900 | 3 | 3 | Super P Carbon Black Powder Low Density 9 | Other | 6.28 | 0.00364 | 1.29 | 0.2546422
0.1767 | 91.165 | 900 | 3 | 3 | Super P Carbon Black Powder Low Density 9 | Other | 6.72 | 0.0038 | 1.29 | 0.2546422
0.1767 | 91.165 | 900 | 3 | 3 | Super P Carbon Black Powder Low Density 9 | Other | 6.8 | 0.0038 | 1.29 | 0.2546422
0.1767 | 91.165 | 900 | 3 | 3 | Super P Carbon Black Powder Low Density 9 | Other | 6.84 | 0.00372 | 1.29 | 0.2546422
0.1767 | 91.165 | 900 | 3 | 3 | Super P Carbon Black Powder Low Density 9 | Other | 7 | 0.00366 | 1.29 | 0.2546422
0.1767 | 91.165 | 900 | 3 | 3 | Super P Carbon Black Powder Low Density 9 | Other | 7.32 | 0.00365 | 1.29 | 0.2546422
0.1767 | 91.165 | 900 | 3 | 3 | Super P Carbon Black Powder Low Density 9 | Other | 7.48 | 0.00395 | 1.29 | 0.2546422
0.1767 | 91.165 | 900 | 3 | 3 | Super P Carbon Black Powder Low Density 9 | Other | 7.68 | 0.00361 | 1.29 | 0.2546422
0.1767 | 91.165 | 900 | 3 | 3 | Super P Carbon Black Powder Low Density 9 | Other | 7.72 | 0.00341 | 1.29 | 0.2546422
0.1767 | 91.165 | 900 | 3 | 3 | Super P Carbon Black Powder Low Density 9 | Other | 8.44 | 0.00366 | 1.29 | 0.2546422
0.1767 | 91.165 | 900 | 3 | 3 | Super P Carbon Black Powder Low Density 9 | Other | 8.96 | 0.00361 | 1.29 | 0.2546422
0.1767 | 91.165 | 900 | 3 | 3 | Super P Carbon Black Powder Low Density 9 | Other | 9.08 | 0.00356 | 1.29 | 0.2546422
0.1767 | 91.165 | 900 | 3 | 3 | Super P Carbon Black Powder Low Density 9 | Other | 9.12 | 0.00366 | 1.29 | 0.2546422
0.1767 | 91.165 | 900 | 3 | 3 | Super P Carbon Black Powder Low Density 9 | Other | 9.32 | 0.0039 | 1.29 | 0.2546422
0.1767 | 91.165 | 900 | 3 | 3 | Super P Carbon Black Powder Low Density 9 | Other | 9.76 | 0.00349 | 1.29 | 0.2546422
0.1767 | 91.165 | 900 | 3 | 3 | Super P Carbon Black Powder Low Density 9 | Other | 10.2 | 0.00345 | 1.29 | 0.2546422
0.1767 | 91.165 | 900 | 3 | 3 | Super P Carbon Black Powder Low Density 9 | Other | 11.4 | 0.00378 | 1.29 | 0.2546422
0.1767 | 91.165 | 900 | 3 | 3 | Super P Carbon Black Powder Low Density 9 | Other | 11.6 | 0.00367 | 1.29 | 0.2546422
0.1767 | 91.165 | 900 | 3 | 3 | Super P Carbon Black Powder Low Density 9 | Other | 11.6 | 0.00372 | 1.29 | 0.2546422
0.1767 | 91.165 | 900 | 3 | 3 | Super P Carbon Black Powder Low Density 9 | Other | 11.7 | 0.00346 | 1.29 | 0.2546422
0.1767 | 91.165 | 900 | 3 | 3 | Super P Carbon Black Powder Low Density 9 | Other | 12 | 0.00322 | 1.29 | 0.2546422
0.1767 | 91.165 | 900 | 3 | 3 | Super P Carbon Black Powder Low Density 9 | Other | 12.1 | 0.00328 | 1.29 | 0.2546422
0.1767 | 91.165 | 900 | 3 | 3 | Super P Carbon Black Powder Low Density 9 | Other | 12.3 | 0.00327 | 1.29 | 0.2546422
0.1767 | 91.165 | 900 | 3 | 3 | Super P Carbon Black Powder Low Density 9 | Other | 12.4 | 0.00339 | 1.29 | 0.2546422
0.1767 | 91.165 | 900 | 3 | 3 | Super P Carbon Black Powder Low Density 9 | Other | 12.6 | 0.00333 | 1.29 | 0.2546422
0.1767 | 91.165 | 900 | 3 | 3 | Super P Carbon Black Powder Low Density 9 | Other | 13.2 | 0.00316 | 1.29 | 0.2546422
0.1767 | 91.165 | 900 | 3 | 3 | Super P Carbon Black Powder Low Density 9 | Other | 13.4 | 0.0034 | 1.29 | 0.2546422
0.1767 | 91.165 | 900 | 3 | 3 | Super P Carbon Black Powder Low Density 9 | Other | 14 | 0.00325 | 1.29 | 0.2546422
0.1767 | 91.165 | 900 | 3 | 3 | Super P Carbon Black Powder Low Density 9 | Other | 14.4 | 0.00284 | 1.29 | 0.2546422
0.1767 | 91.165 | 900 | 3 | 3 | Super P Carbon Black Powder Low Density 9 | Other | 14.5 | 0.00288 | 1.29 | 0.2546422
0.1767 | 91.165 | 900 | 3 | 3 | Super P Carbon Black Powder Low Density 9 | Other | 14.6 | 0.00279 | 1.29 | 0.2546422
0.1767 | 91.165 | 900 | 3 | 3 | Super P Carbon Black Powder Low Density 9 | Other | 14.6 | 0.00303 | 1.29 | 0.2546422
0.1767 | 91.165 | 900 | 3 | 3 | Super P Carbon Black Powder Low Density 9 | Other | 14.8 | 0.00307 | 1.29 | 0.2546422
0.1767 | 91.165 | 900 | 3 | 3 | Super P Carbon Black Powder Low Density 9 | Other | 15.6 | 0.005 | 1.29 | 0.2546422
0.1767 | 91.165 | 900 | 3 | 3 | Super P Carbon Black Powder Low Density 9 | Other | 15.6 | 0.0096 | 1.29 | 0.2546422
0.1767 | 91.165 | 900 | 3 | 3 | Super P Carbon Black Powder Low Density 9 | Other | 16 | 0.0532 | 1.29 | 0.2546422
0.1767 | 91.165 | 900 | 3 | 3 | Super P Carbon Black Powder Low Density 9 | Other | 16.6 | 0.156 | 1.29 | 0.2546422
0.1767 | 91.165 | 900 | 3 | 3 | Super P Carbon Black Powder Low Density 9 | Other | 16.7 | 0.181 | 1.29 | 0.2546422
0.1767 | 91.165 | 900 | 3 | 3 | Super P Carbon Black Powder Low Density 9 | Other | 16.8 | 0.209 | 1.29 | 0.2546422
0.1767 | 91.165 | 900 | 3 | 3 | Super P Carbon Black Powder Low Density 9 | Other | 17.5 | 0.517 | 1.29 | 0.2546422
0.1767 | 91.165 | 900 | 3 | 3 | Super P Carbon Black Powder Low Density 9 | Other | 17.8 | 0.711 | 1.29 | 0.2546422
0.1767 | 91.165 | 900 | 3 | 3 | Super P Carbon Black Powder Low Density 9 | Other | 18 | 0.812 | 1.29 | 0.2546422
0.1767 | 91.165 | 900 | 3 | 3 | Super P Carbon Black Powder Low Density 9 | Other | 18.7 | 1.27 | 1.29 | 0.2546422
0.1767 | 91.165 | 900 | 3 | 3 | Super P Carbon Black Powder Low Density 9 | Other | 19.1 | 0.0717 | 1.29 | 0.2546422
0.1767 | 91.165 | 900 | 3 | 3 | Super P Carbon Black Powder Low Density 9 | Other | 19.2 | 0.0853 | 1.29 | 0.2546422
0.1767 | 91.165 | 900 | 3 | 3 | Super P Carbon Black Powder Low Density 9 | Other | 19.7 | 0.15 | 1.29 | 0.2546422
0.1767 | 91.165 | 900 | 3 | 3 | Super P Carbon Black Powder Low Density 9 | Other | 20.5 | 0.247 | 1.29 | 0.2546422
0.1767 | 91.165 | 900 | 3 | 3 | Super P Carbon Black Powder Low Density 9 | Other | 20.6 | 0.25 | 1.29 | 0.2546422
0.1767 | 91.165 | 900 | 3 | 3 | Super P Carbon Black Powder Low Density 9 | Other | 21.1 | 0.27 | 1.29 | 0.2546422
0.1767 | 91.165 | 900 | 3 | 3 | Super P Carbon Black Powder Low Density 9 | Other | 21.4 | 0.297 | 1.29 | 0.2546422
0.1767 | 91.165 | 900 | 3 | 3 | Super P Carbon Black Powder Low Density 9 | Other | 22.2 | 0.191 | 1.29 | 0.2546422
0.1767 | 91.165 | 900 | 3 | 3 | Super P Carbon Black Powder Low Density 9 | Other | 23.2 | 0.236 | 1.29 | 0.2546422
0.1767 | 91.165 | 900 | 3 | 3 | Super P Carbon Black Powder Low Density 9 | Other | 23.4 | 0.161 | 1.29 | 0.2546422
0.1767 | 91.165 | 900 | 3 | 3 | Super P Carbon Black Powder Low Density 9 | Other | 23.6 | 0.183 | 1.29 | 0.2546422
0.1767 | 91.165 | 900 | 3 | 3 | Super P Carbon Black Powder Low Density 9 | Other | 23.8 | 0.182 | 1.29 | 0.2546422
0.1767 | 91.165 | 900 | 3 | 3 | Super P Carbon Black Powder Low Density 9 | Other | 23.9 | 0.205 | 1.29 | 0.2546422
0.1767 | 91.165 | 900 | 3 | 3 | Super P Carbon Black Powder Low Density 9 | Other | 24 | 0.228 | 1.29 | 0.2546422
0.1767 | 91.165 | 900 | 3 | 3 | Super P Carbon Black Powder Low Density 9 | Other | 24.7 | 0.258 | 1.29 | 0.2546422
0.1767 | 91.165 | 900 | 3 | 3 | Super P Carbon Black Powder Low Density 9 | Other | 25 | 0.279 | 1.29 | 0.2546422
0.1767 | 91.165 | 900 | 3 | 3 | Super P Carbon Black Powder Low Density 9 | Other | 25.2 | 0.291 | 1.29 | 0.2546422
0.1767 | 91.165 | 900 | 3 | 3 | Super P Carbon Black Powder Low Density 9 | Other | 25.3 | 0.285 | 1.29 | 0.2546422
0.1767 | 91.165 | 900 | 3 | 3 | Super P Carbon Black Powder Low Density 9 | Other | 25.6 | 0.326 | 1.29 | 0.2546422
0.1767 | 91.165 | 900 | 3 | 3 | Super P Carbon Black Powder Low Density 9 | Other | 26 | 0.322 | 1.29 | 0.2546422
0.1767 | 91.165 | 900 | 3 | 3 | Super P Carbon Black Powder Low Density 9 | Other | 26.5 | 0.34 | 1.29 | 0.2546422
0.1767 | 91.165 | 900 | 3 | 3 | Super P Carbon Black Powder Low Density 9 | Other | 26.6 | 0.36 | 1.29 | 0.2546422
0.1767 | 91.165 | 900 | 3 | 3 | Super P Carbon Black Powder Low Density 9 | Other | 26.7 | 0.369 | 1.29 | 0.2546422
0.1767 | 91.165 | 900 | 3 | 3 | Super P Carbon Black Powder Low Density 9 | Other | 27.4 | 0.374 | 1.29 | 0.2546422
0.1767 | 91.165 | 900 | 3 | 3 | Super P Carbon Black Powder Low Density 9 | Other | 27.4 | 0.382 | 1.29 | 0.2546422
0.1767 | 91.165 | 900 | 3 | 3 | Super P Carbon Black Powder Low Density 9 | Other | 28 | 0.402 | 1.29 | 0.2546422
0.1767 | 91.165 | 900 | 3 | 3 | Super P Carbon Black Powder Low Density 9 | Other | 28.5 | 0.415 | 1.29 | 0.2546422
0.1767 | 91.165 | 900 | 3 | 3 | Super P Carbon Black Powder Low Density 9 | Other | 28.8 | 0.451 | 1.29 | 0.2546422
0.1767 | 91.165 | 900 | 3 | 3 | Super P Carbon Black Powder Low Density 9 | Other | 29.1 | 0.441 | 1.29 | 0.2546422
0.1767 | 91.165 | 900 | 3 | 3 | Super P Carbon Black Powder Low Density 9 | Other | 29.3 | 0.445 | 1.29 | 0.2546422
0.1767 | 91.165 | 900 | 3 | 3 | Super P Carbon Black Powder Low Density 9 | Other | 29.6 | 0.461 | 1.29 | 0.2546422
0.1767 | 91.165 | 900 | 3 | 3 | Super P Carbon Black Powder Low Density 9 | Other | 30.9 | 0.567 | 1.29 | 0.2546422
0.1767 | 91.165 | 900 | 3 | 3 | Super P Carbon Black Powder Low Density 9 | Other | 31.2 | 0.556 | 1.29 | 0.2546422
0.1767 | 91.165 | 900 | 3 | 3 | Super P Carbon Black Powder Low Density 9 | Other | 31.6 | 0.597 | 1.29 | 0.2546422
0.1767 | 91.165 | 900 | 3 | 3 | Super P Carbon Black Powder Low Density 9 | Other | 32.2 | 0.613 | 1.29 | 0.2546422
0.1767 | 91.165 | 900 | 3 | 3 | Super P Carbon Black Powder Low Density 9 | Other | 32.4 | 0.598 | 1.29 | 0.2546422
0.1767 | 91.165 | 900 | 3 | 3 | Super P Carbon Black Powder Low Density 9 | Other | 32.6 | 0.637 | 1.29 | 0.2546422
0.1767 | 91.165 | 900 | 3 | 3 | Super P Carbon Black Powder Low Density 9 | Other | 32.8 | 0.671 | 1.29 | 0.2546422
0.1767 | 91.165 | 900 | 3 | 3 | Super P Carbon Black Powder Low Density 9 | Other | 34.6 | 0.725 | 1.29 | 0.2546422
0.1767 | 91.165 | 900 | 3 | 3 | Super P Carbon Black Powder Low Density 9 | Other | 34.7 | 0.708 | 1.29 | 0.2546422
0.1767 | 91.165 | 900 | 3 | 3 | Super P Carbon Black Powder Low Density 9 | Other | 34.8 | 0.735 | 1.29 | 0.2546422
0.1767 | 91.165 | 900 | 3 | 3 | Super P Carbon Black Powder Low Density 9 | Other | 35.6 | 0.795 | 1.29 | 0.2546422
0.1767 | 91.165 | 900 | 3 | 3 | Super P Carbon Black Powder Low Density 9 | Other | 36.1 | 0.822 | 1.29 | 0.2546422
0.1767 | 91.165 | 900 | 3 | 3 | Super P Carbon Black Powder Low Density 9 | Other | 36.2 | 0.811 | 1.29 | 0.2546422
0.1767 | 91.165 | 900 | 3 | 3 | Super P Carbon Black Powder Low Density 9 | Other | 36.3 | 0.813 | 1.29 | 0.2546422
0.1767 | 91.165 | 900 | 3 | 3 | Super P Carbon Black Powder Low Density 9 | Other | 36.4 | 0.784 | 1.29 | 0.2546422
0.1767 | 91.165 | 900 | 3 | 3 | Super P Carbon Black Powder Low Density 9 | Other | 36.6 | 0.809 | 1.29 | 0.2546422
0.1767 | 91.165 | 900 | 3 | 3 | Super P Carbon Black Powder Low Density 9 | Other | 36.8 | 0.767 | 1.29 | 0.2546422
0.1767 | 91.165 | 900 | 3 | 3 | Super P Carbon Black Powder Low Density 9 | Other | 37.4 | 0.76 | 1.29 | 0.2546422
0.1767 | 91.165 | 900 | 3 | 3 | Super P Carbon Black Powder Low Density 9 | Other | 37.6 | 0.807 | 1.29 | 0.2546422
0.1767 | 91.165 | 900 | 3 | 3 | Super P Carbon Black Powder Low Density 9 | Other | 37.8 | 0.811 | 1.29 | 0.2546422
0.1767 | 91.165 | 900 | 3 | 3 | Super P Carbon Black Powder Low Density 9 | Other | 38 | 0.851 | 1.29 | 0.2546422
0.1767 | 91.165 | 900 | 3 | 3 | Super P Carbon Black Powder Low Density 9 | Other | 38.2 | 0.83 | 1.29 | 0.2546422
0.1767 | 91.165 | 900 | 3 | 3 | Super P Carbon Black Powder Low Density 9 | Other | 38.4 | 0.844 | 1.29 | 0.2546422
0.1767 | 91.165 | 900 | 3 | 3 | Super P Carbon Black Powder Low Density 9 | Other | 38.5 | 0.88 | 1.29 | 0.2546422
0.1767 | 91.165 | 900 | 3 | 3 | Super P Carbon Black Powder Low Density 9 | Other | 39.2 | 0.891 | 1.29 | 0.2546422
0.1767 | 91.165 | 900 | 3 | 3 | Super P Carbon Black Powder Low Density 9 | Other | 39.3 | 0.853 | 1.29 | 0.2546422
0.1767 | 91.165 | 900 | 3 | 3 | Super P Carbon Black Powder Low Density 9 | Other | 40 | 0.888 | 1.29 | 0.2546422
0.1829 | 90.855 | 900 | 3 | 3 | Super P Carbon Black Powder Low Density 10 | Other | 0.00823 | 0.00997 | 1.44 | 0.3646431
0.1829 | 90.855 | 900 | 3 | 3 | Super P Carbon Black Powder Low Density 10 | Other | 0.648 | 0.0102 | 1.44 | 0.3646431
0.1829 | 90.855 | 900 | 3 | 3 | Super P Carbon Black Powder Low Density 10 | Other | 0.808 | 0.0102 | 1.44 | 0.3646431
0.1829 | 90.855 | 900 | 3 | 3 | Super P Carbon Black Powder Low Density 10 | Other | 1.77 | 0.0102 | 1.44 | 0.3646431
0.1829 | 90.855 | 900 | 3 | 3 | Super P Carbon Black Powder Low Density 10 | Other | 2.37 | 0.0103 | 1.44 | 0.3646431
0.1829 | 90.855 | 900 | 3 | 3 | Super P Carbon Black Powder Low Density 10 | Other | 2.81 | 0.0104 | 1.44 | 0.3646431
0.1829 | 90.855 | 900 | 3 | 3 | Super P Carbon Black Powder Low Density 10 | Other | 3.09 | 0.0103 | 1.44 | 0.3646431
0.1829 | 90.855 | 900 | 3 | 3 | Super P Carbon Black Powder Low Density 10 | Other | 3.21 | 0.0102 | 1.44 | 0.3646431
0.1829 | 90.855 | 900 | 3 | 3 | Super P Carbon Black Powder Low Density 10 | Other | 3.25 | 0.0104 | 1.44 | 0.3646431
0.1829 | 90.855 | 900 | 3 | 3 | Super P Carbon Black Powder Low Density 10 | Other | 3.77 | 0.0103 | 1.44 | 0.3646431
0.1829 | 90.855 | 900 | 3 | 3 | Super P Carbon Black Powder Low Density 10 | Other | 4.01 | 0.0104 | 1.44 | 0.3646431
0.1829 | 90.855 | 900 | 3 | 3 | Super P Carbon Black Powder Low Density 10 | Other | 4.17 | 0.0105 | 1.44 | 0.3646431
0.1829 | 90.855 | 900 | 3 | 3 | Super P Carbon Black Powder Low Density 10 | Other | 4.21 | 0.0104 | 1.44 | 0.3646431
0.1829 | 90.855 | 900 | 3 | 3 | Super P Carbon Black Powder Low Density 10 | Other | 4.41 | 0.0104 | 1.44 | 0.3646431
0.1829 | 90.855 | 900 | 3 | 3 | Super P Carbon Black Powder Low Density 10 | Other | 4.73 | 0.0105 | 1.44 | 0.3646431
0.1829 | 90.855 | 900 | 3 | 3 | Super P Carbon Black Powder Low Density 10 | Other | 5.01 | 0.0103 | 1.44 | 0.3646431
0.1829 | 90.855 | 900 | 3 | 3 | Super P Carbon Black Powder Low Density 10 | Other | 5.09 | 0.0104 | 1.44 | 0.3646431
0.1829 | 90.855 | 900 | 3 | 3 | Super P Carbon Black Powder Low Density 10 | Other | 5.41 | 0.0102 | 1.44 | 0.3646431
0.1829 | 90.855 | 900 | 3 | 3 | Super P Carbon Black Powder Low Density 10 | Other | 5.49 | 0.0105 | 1.44 | 0.3646431
0.1829 | 90.855 | 900 | 3 | 3 | Super P Carbon Black Powder Low Density 10 | Other | 5.61 | 0.0102 | 1.44 | 0.3646431
0.1829 | 90.855 | 900 | 3 | 3 | Super P Carbon Black Powder Low Density 10 | Other | 5.65 | 0.0105 | 1.44 | 0.3646431
0.1829 | 90.855 | 900 | 3 | 3 | Super P Carbon Black Powder Low Density 10 | Other | 6.65 | 0.0103 | 1.44 | 0.3646431
0.1829 | 90.855 | 900 | 3 | 3 | Super P Carbon Black Powder Low Density 10 | Other | 6.81 | 0.0105 | 1.44 | 0.3646431
0.1829 | 90.855 | 900 | 3 | 3 | Super P Carbon Black Powder Low Density 10 | Other | 6.97 | 0.0104 | 1.44 | 0.3646431
0.1829 | 90.855 | 900 | 3 | 3 | Super P Carbon Black Powder Low Density 10 | Other | 7.01 | 0.0103 | 1.44 | 0.3646431
0.1829 | 90.855 | 900 | 3 | 3 | Super P Carbon Black Powder Low Density 10 | Other | 7.21 | 0.0104 | 1.44 | 0.3646431
0.1829 | 90.855 | 900 | 3 | 3 | Super P Carbon Black Powder Low Density 10 | Other | 7.53 | 0.0104 | 1.44 | 0.3646431
0.1829 | 90.855 | 900 | 3 | 3 | Super P Carbon Black Powder Low Density 10 | Other | 7.69 | 0.0105 | 1.44 | 0.3646431
0.1829 | 90.855 | 900 | 3 | 3 | Super P Carbon Black Powder Low Density 10 | Other | 7.77 | 0.0105 | 1.44 | 0.3646431
0.1829 | 90.855 | 900 | 3 | 3 | Super P Carbon Black Powder Low Density 10 | Other | 8.09 | 0.0105 | 1.44 | 0.3646431
0.1829 | 90.855 | 900 | 3 | 3 | Super P Carbon Black Powder Low Density 10 | Other | 8.17 | 0.0104 | 1.44 | 0.3646431
0.1829 | 90.855 | 900 | 3 | 3 | Super P Carbon Black Powder Low Density 10 | Other | 8.81 | 0.0105 | 1.44 | 0.3646431
0.1829 | 90.855 | 900 | 3 | 3 | Super P Carbon Black Powder Low Density 10 | Other | 9.17 | 0.0104 | 1.44 | 0.3646431
0.1829 | 90.855 | 900 | 3 | 3 | Super P Carbon Black Powder Low Density 10 | Other | 9.49 | 0.0105 | 1.44 | 0.3646431
0.1829 | 90.855 | 900 | 3 | 3 | Super P Carbon Black Powder Low Density 10 | Other | 9.53 | 0.0104 | 1.44 | 0.3646431
0.1829 | 90.855 | 900 | 3 | 3 | Super P Carbon Black Powder Low Density 10 | Other | 9.73 | 0.0105 | 1.44 | 0.3646431
0.1829 | 90.855 | 900 | 3 | 3 | Super P Carbon Black Powder Low Density 10 | Other | 10.2 | 0.0105 | 1.44 | 0.3646431
0.1829 | 90.855 | 900 | 3 | 3 | Super P Carbon Black Powder Low Density 10 | Other | 11.4 | 0.0104 | 1.44 | 0.3646431
0.1829 | 90.855 | 900 | 3 | 3 | Super P Carbon Black Powder Low Density 10 | Other | 11.6 | 0.0105 | 1.44 | 0.3646431
0.1829 | 90.855 | 900 | 3 | 3 | Super P Carbon Black Powder Low Density 10 | Other | 11.8 | 0.0105 | 1.44 | 0.3646431
0.1829 | 90.855 | 900 | 3 | 3 | Super P Carbon Black Powder Low Density 10 | Other | 13 | 0.346 | 1.44 | 0.3646431
0.1829 | 90.855 | 900 | 3 | 3 | Super P Carbon Black Powder Low Density 10 | Other | 13.2 | 0.483 | 1.44 | 0.3646431
0.1829 | 90.855 | 900 | 3 | 3 | Super P Carbon Black Powder Low Density 10 | Other | 13.4 | 0.602 | 1.44 | 0.3646431
0.1829 | 90.855 | 900 | 3 | 3 | Super P Carbon Black Powder Low Density 10 | Other | 13.5 | 0.661 | 1.44 | 0.3646431
0.1829 | 90.855 | 900 | 3 | 3 | Super P Carbon Black Powder Low Density 10 | Other | 13.9 | 1.02 | 1.44 | 0.3646431
0.1829 | 90.855 | 900 | 3 | 3 | Super P Carbon Black Powder Low Density 10 | Other | 14.1 | 1.15 | 1.44 | 0.3646431
0.1829 | 90.855 | 900 | 3 | 3 | Super P Carbon Black Powder Low Density 10 | Other | 14.4 | 1.38 | 1.44 | 0.3646431
0.1829 | 90.855 | 900 | 3 | 3 | Super P Carbon Black Powder Low Density 10 | Other | 14.7 | 0.0392 | 1.44 | 0.3646431
0.1829 | 90.855 | 900 | 3 | 3 | Super P Carbon Black Powder Low Density 10 | Other | 14.8 | 0.0537 | 1.44 | 0.3646431
0.1829 | 90.855 | 900 | 3 | 3 | Super P Carbon Black Powder Low Density 10 | Other | 15.2 | 0.148 | 1.44 | 0.3646431
0.1829 | 90.855 | 900 | 3 | 3 | Super P Carbon Black Powder Low Density 10 | Other | 15.7 | 0.24 | 1.44 | 0.3646431
0.1829 | 90.855 | 900 | 3 | 3 | Super P Carbon Black Powder Low Density 10 | Other | 16.1 | 0.0884 | 1.44 | 0.3646431
0.1829 | 90.855 | 900 | 3 | 3 | Super P Carbon Black Powder Low Density 10 | Other | 16.5 | 0.0712 | 1.44 | 0.3646431
0.1829 | 90.855 | 900 | 3 | 3 | Super P Carbon Black Powder Low Density 10 | Other | 16.6 | 0.077 | 1.44 | 0.3646431
0.1829 | 90.855 | 900 | 3 | 3 | Super P Carbon Black Powder Low Density 10 | Other | 16.6 | 0.0821 | 1.44 | 0.3646431
0.1829 | 90.855 | 900 | 3 | 3 | Super P Carbon Black Powder Low Density 10 | Other | 16.8 | 0.0903 | 1.44 | 0.3646431
0.1829 | 90.855 | 900 | 3 | 3 | Super P Carbon Black Powder Low Density 10 | Other | 16.9 | 0.0808 | 1.44 | 0.3646431
0.1829 | 90.855 | 900 | 3 | 3 | Super P Carbon Black Powder Low Density 10 | Other | 17.5 | 0.107 | 1.44 | 0.3646431
0.1829 | 90.855 | 900 | 3 | 3 | Super P Carbon Black Powder Low Density 10 | Other | 17.8 | 0.0997 | 1.44 | 0.3646431
0.1829 | 90.855 | 900 | 3 | 3 | Super P Carbon Black Powder Low Density 10 | Other | 18.3 | 0.135 | 1.44 | 0.3646431
0.1829 | 90.855 | 900 | 3 | 3 | Super P Carbon Black Powder Low Density 10 | Other | 18.4 | 0.126 | 1.44 | 0.3646431
0.1829 | 90.855 | 900 | 3 | 3 | Super P Carbon Black Powder Low Density 10 | Other | 18.6 | 0.132 | 1.44 | 0.3646431
0.1829 | 90.855 | 900 | 3 | 3 | Super P Carbon Black Powder Low Density 10 | Other | 18.8 | 0.139 | 1.44 | 0.3646431
0.1829 | 90.855 | 900 | 3 | 3 | Super P Carbon Black Powder Low Density 10 | Other | 19.2 | 0.163 | 1.44 | 0.3646431
0.1829 | 90.855 | 900 | 3 | 3 | Super P Carbon Black Powder Low Density 10 | Other | 20.2 | 0.188 | 1.44 | 0.3646431
0.1829 | 90.855 | 900 | 3 | 3 | Super P Carbon Black Powder Low Density 10 | Other | 20.5 | 0.197 | 1.44 | 0.3646431
0.1829 | 90.855 | 900 | 3 | 3 | Super P Carbon Black Powder Low Density 10 | Other | 20.6 | 0.194 | 1.44 | 0.3646431
0.1829 | 90.855 | 900 | 3 | 3 | Super P Carbon Black Powder Low Density 10 | Other | 20.8 | 0.229 | 1.44 | 0.3646431
0.1829 | 90.855 | 900 | 3 | 3 | Super P Carbon Black Powder Low Density 10 | Other | 20.9 | 0.22 | 1.44 | 0.3646431
0.1829 | 90.855 | 900 | 3 | 3 | Super P Carbon Black Powder Low Density 10 | Other | 21 | 0.243 | 1.44 | 0.3646431
0.1829 | 90.855 | 900 | 3 | 3 | Super P Carbon Black Powder Low Density 10 | Other | 21.7 | 0.249 | 1.44 | 0.3646431
0.1829 | 90.855 | 900 | 3 | 3 | Super P Carbon Black Powder Low Density 10 | Other | 22.2 | 0.255 | 1.44 | 0.3646431
0.1829 | 90.855 | 900 | 3 | 3 | Super P Carbon Black Powder Low Density 10 | Other | 22.2 | 0.254 | 1.44 | 0.3646431
0.1829 | 90.855 | 900 | 3 | 3 | Super P Carbon Black Powder Low Density 10 | Other | 22.7 | 0.275 | 1.44 | 0.3646431
0.1829 | 90.855 | 900 | 3 | 3 | Super P Carbon Black Powder Low Density 10 | Other | 22.8 | 0.289 | 1.44 | 0.3646431
0.1829 | 90.855 | 900 | 3 | 3 | Super P Carbon Black Powder Low Density 10 | Other | 22.9 | 0.31 | 1.44 | 0.3646431
0.1829 | 90.855 | 900 | 3 | 3 | Super P Carbon Black Powder Low Density 10 | Other | 23 | 0.302 | 1.44 | 0.3646431
0.1829 | 90.855 | 900 | 3 | 3 | Super P Carbon Black Powder Low Density 10 | Other | 23.1 | 0.309 | 1.44 | 0.3646431
0.1829 | 90.855 | 900 | 3 | 3 | Super P Carbon Black Powder Low Density 10 | Other | 23.2 | 0.308 | 1.44 | 0.3646431
0.1829 | 90.855 | 900 | 3 | 3 | Super P Carbon Black Powder Low Density 10 | Other | 23.2 | 0.307 | 1.44 | 0.3646431
0.1829 | 90.855 | 900 | 3 | 3 | Super P Carbon Black Powder Low Density 10 | Other | 24.7 | 0.361 | 1.44 | 0.3646431
0.1829 | 90.855 | 900 | 3 | 3 | Super P Carbon Black Powder Low Density 10 | Other | 26 | 0.429 | 1.44 | 0.3646431
0.1829 | 90.855 | 900 | 3 | 3 | Super P Carbon Black Powder Low Density 10 | Other | 26 | 0.431 | 1.44 | 0.3646431
0.1829 | 90.855 | 900 | 3 | 3 | Super P Carbon Black Powder Low Density 10 | Other | 26.6 | 0.434 | 1.44 | 0.3646431
0.1829 | 90.855 | 900 | 3 | 3 | Super P Carbon Black Powder Low Density 10 | Other | 26.9 | 0.43 | 1.44 | 0.3646431
0.1829 | 90.855 | 900 | 3 | 3 | Super P Carbon Black Powder Low Density 10 | Other | 27.2 | 0.44 | 1.44 | 0.3646431
0.1829 | 90.855 | 900 | 3 | 3 | Super P Carbon Black Powder Low Density 10 | Other | 27.8 | 0.45 | 1.44 | 0.3646431
0.1829 | 90.855 | 900 | 3 | 3 | Super P Carbon Black Powder Low Density 10 | Other | 28.7 | 0.456 | 1.44 | 0.3646431
0.1829 | 90.855 | 900 | 3 | 3 | Super P Carbon Black Powder Low Density 10 | Other | 28.9 | 0.496 | 1.44 | 0.3646431
0.1829 | 90.855 | 900 | 3 | 3 | Super P Carbon Black Powder Low Density 10 | Other | 29 | 0.472 | 1.44 | 0.3646431
0.1829 | 90.855 | 900 | 3 | 3 | Super P Carbon Black Powder Low Density 10 | Other | 29.4 | 0.522 | 1.44 | 0.3646431
0.1829 | 90.855 | 900 | 3 | 3 | Super P Carbon Black Powder Low Density 10 | Other | 29.8 | 0.54 | 1.44 | 0.3646431
0.1829 | 90.855 | 900 | 3 | 3 | Super P Carbon Black Powder Low Density 10 | Other | 29.9 | 0.549 | 1.44 | 0.3646431
0.1829 | 90.855 | 900 | 3 | 3 | Super P Carbon Black Powder Low Density 10 | Other | 30.2 | 0.54 | 1.44 | 0.3646431
0.1829 | 90.855 | 900 | 3 | 3 | Super P Carbon Black Powder Low Density 10 | Other | 30.6 | 0.539 | 1.44 | 0.3646431
0.1829 | 90.855 | 900 | 3 | 3 | Super P Carbon Black Powder Low Density 10 | Other | 31.5 | 0.587 | 1.44 | 0.3646431
0.1829 | 90.855 | 900 | 3 | 3 | Super P Carbon Black Powder Low Density 10 | Other | 31.6 | 0.596 | 1.44 | 0.3646431
0.1829 | 90.855 | 900 | 3 | 3 | Super P Carbon Black Powder Low Density 10 | Other | 31.7 | 0.593 | 1.44 | 0.3646431
0.1829 | 90.855 | 900 | 3 | 3 | Super P Carbon Black Powder Low Density 10 | Other | 31.8 | 0.615 | 1.44 | 0.3646431
0.1829 | 90.855 | 900 | 3 | 3 | Super P Carbon Black Powder Low Density 10 | Other | 32.5 | 0.635 | 1.44 | 0.3646431
0.1829 | 90.855 | 900 | 3 | 3 | Super P Carbon Black Powder Low Density 10 | Other | 32.6 | 0.609 | 1.44 | 0.3646431
0.1829 | 90.855 | 900 | 3 | 3 | Super P Carbon Black Powder Low Density 10 | Other | 32.7 | 0.615 | 1.44 | 0.3646431
0.1829 | 90.855 | 900 | 3 | 3 | Super P Carbon Black Powder Low Density 10 | Other | 33.5 | 0.659 | 1.44 | 0.3646431
0.1829 | 90.855 | 900 | 3 | 3 | Super P Carbon Black Powder Low Density 10 | Other | 33.7 | 0.71 | 1.44 | 0.3646431
0.1829 | 90.855 | 900 | 3 | 3 | Super P Carbon Black Powder Low Density 10 | Other | 34.1 | 0.671 | 1.44 | 0.3646431
0.1829 | 90.855 | 900 | 3 | 3 | Super P Carbon Black Powder Low Density 10 | Other | 34.3 | 0.656 | 1.44 | 0.3646431
0.1829 | 90.855 | 900 | 3 | 3 | Super P Carbon Black Powder Low Density 10 | Other | 34.3 | 0.651 | 1.44 | 0.3646431
0.1829 | 90.855 | 900 | 3 | 3 | Super P Carbon Black Powder Low Density 10 | Other | 34.6 | 0.668 | 1.44 | 0.3646431
0.1829 | 90.855 | 900 | 3 | 3 | Super P Carbon Black Powder Low Density 10 | Other | 35.2 | 0.759 | 1.44 | 0.3646431
0.1829 | 90.855 | 900 | 3 | 3 | Super P Carbon Black Powder Low Density 10 | Other | 35.7 | 0.74 | 1.44 | 0.3646431
0.1829 | 90.855 | 900 | 3 | 3 | Super P Carbon Black Powder Low Density 10 | Other | 36.3 | 0.747 | 1.44 | 0.3646431
0.1829 | 90.855 | 900 | 3 | 3 | Super P Carbon Black Powder Low Density 10 | Other | 36.8 | 0.749 | 1.44 | 0.3646431
0.1829 | 90.855 | 900 | 3 | 3 | Super P Carbon Black Powder Low Density 10 | Other | 37.4 | 0.78 | 1.44 | 0.3646431
0.1829 | 90.855 | 900 | 3 | 3 | Super P Carbon Black Powder Low Density 10 | Other | 37.6 | 0.808 | 1.44 | 0.3646431
0.1829 | 90.855 | 900 | 3 | 3 | Super P Carbon Black Powder Low Density 10 | Other | 38.3 | 0.786 | 1.44 | 0.3646431
0.1829 | 90.855 | 900 | 3 | 3 | Super P Carbon Black Powder Low Density 10 | Other | 38.6 | 0.815 | 1.44 | 0.3646431
0.1829 | 90.855 | 900 | 3 | 3 | Super P Carbon Black Powder Low Density 10 | Other | 39 | 0.835 | 1.44 | 0.3646431
0.1829 | 90.855 | 900 | 3 | 3 | Super P Carbon Black Powder Low Density 10 | Other | 39.1 | 0.873 | 1.44 | 0.3646431
0.1829 | 90.855 | 900 | 3 | 3 | Super P Carbon Black Powder Low Density 10 | Other | 39.2 | 0.843 | 1.44 | 0.3646431
0.1829 | 90.855 | 900 | 3 | 3 | Super P Carbon Black Powder Low Density 10 | Other | 39.6 | 0.89 | 1.44 | 0.3646431
0.1829 | 90.855 | 900 | 3 | 3 | Super P Carbon Black Powder Low Density 10 | Other | 39.8 | 0.876 | 1.44 | 0.3646431
0.1829 | 90.855 | 900 | 3 | 3 | Super P Carbon Black Powder Low Density 10 | Other | 40 | 0.89 | 1.44 | 0.3646431
0.4595 | 77.025 | 900 | 3 | 3 | Super P Carbon Black Powder High Density 1 | Other | 0.00524 | 0.0064 | 4.15 | 1.423108
0.4595 | 77.025 | 900 | 3 | 3 | Super P Carbon Black Powder High Density 1 | Other | 0.445 | 0.00682 | 4.15 | 1.423108
0.4595 | 77.025 | 900 | 3 | 3 | Super P Carbon Black Powder High Density 1 | Other | 0.965 | 0.00675 | 4.15 | 1.423108
0.4595 | 77.025 | 900 | 3 | 3 | Super P Carbon Black Powder High Density 1 | Other | 1.21 | 0.00677 | 4.15 | 1.423108
0.4595 | 77.025 | 900 | 3 | 3 | Super P Carbon Black Powder High Density 1 | Other | 1.37 | 0.00686 | 4.15 | 1.423108
0.4595 | 77.025 | 900 | 3 | 3 | Super P Carbon Black Powder High Density 1 | Other | 1.6 | 0.00671 | 4.15 | 1.423108
0.4595 | 77.025 | 900 | 3 | 3 | Super P Carbon Black Powder High Density 1 | Other | 2.16 | 0.00694 | 4.15 | 1.423108
0.4595 | 77.025 | 900 | 3 | 3 | Super P Carbon Black Powder High Density 1 | Other | 3.01 | 0.00732 | 4.15 | 1.423108
0.4595 | 77.025 | 900 | 3 | 3 | Super P Carbon Black Powder High Density 1 | Other | 3.13 | 0.00741 | 4.15 | 1.423108
0.4595 | 77.025 | 900 | 3 | 3 | Super P Carbon Black Powder High Density 1 | Other | 3.77 | 0.00867 | 4.15 | 1.423108
0.4595 | 77.025 | 900 | 3 | 3 | Super P Carbon Black Powder High Density 1 | Other | 3.85 | 0.00844 | 4.15 | 1.423108
0.4595 | 77.025 | 900 | 3 | 3 | Super P Carbon Black Powder High Density 1 | Other | 4.13 | 0.00918 | 4.15 | 1.423108
0.4595 | 77.025 | 900 | 3 | 3 | Super P Carbon Black Powder High Density 1 | Other | 4.73 | 0.00986 | 4.15 | 1.423108
0.4595 | 77.025 | 900 | 3 | 3 | Super P Carbon Black Powder High Density 1 | Other | 6.13 | 0.0118 | 4.15 | 1.423108
0.4595 | 77.025 | 900 | 3 | 3 | Super P Carbon Black Powder High Density 1 | Other | 6.65 | 0.013 | 4.15 | 1.423108
0.4595 | 77.025 | 900 | 3 | 3 | Super P Carbon Black Powder High Density 1 | Other | 7.33 | 0.0134 | 4.15 | 1.423108
0.4595 | 77.025 | 900 | 3 | 3 | Super P Carbon Black Powder High Density 1 | Other | 7.69 | 0.0153 | 4.15 | 1.423108
0.4595 | 77.025 | 900 | 3 | 3 | Super P Carbon Black Powder High Density 1 | Other | 7.81 | 0.0162 | 4.15 | 1.423108
0.4595 | 77.025 | 900 | 3 | 3 | Super P Carbon Black Powder High Density 1 | Other | 7.97 | 0.0178 | 4.15 | 1.423108
0.4595 | 77.025 | 900 | 3 | 3 | Super P Carbon Black Powder High Density 1 | Other | 8.29 | 0.0194 | 4.15 | 1.423108
0.4595 | 77.025 | 900 | 3 | 3 | Super P Carbon Black Powder High Density 1 | Other | 8.77 | 0.0206 | 4.15 | 1.423108
0.4595 | 77.025 | 900 | 3 | 3 | Super P Carbon Black Powder High Density 1 | Other | 9.17 | 0.0205 | 4.15 | 1.423108
0.4595 | 77.025 | 900 | 3 | 3 | Super P Carbon Black Powder High Density 1 | Other | 9.25 | 0.0199 | 4.15 | 1.423108
0.4595 | 77.025 | 900 | 3 | 3 | Super P Carbon Black Powder High Density 1 | Other | 9.77 | 0.0199 | 4.15 | 1.423108
0.4595 | 77.025 | 900 | 3 | 3 | Super P Carbon Black Powder High Density 1 | Other | 9.81 | 0.0199 | 4.15 | 1.423108
0.4595 | 77.025 | 900 | 3 | 3 | Super P Carbon Black Powder High Density 1 | Other | 9.93 | 0.0188 | 4.15 | 1.423108
0.4595 | 77.025 | 900 | 3 | 3 | Super P Carbon Black Powder High Density 1 | Other | 10 | 0.0178 | 4.15 | 1.423108
0.4595 | 77.025 | 900 | 3 | 3 | Super P Carbon Black Powder High Density 1 | Other | 10.3 | 0.0165 | 4.15 | 1.423108
0.4595 | 77.025 | 900 | 3 | 3 | Super P Carbon Black Powder High Density 1 | Other | 10.4 | 0.0162 | 4.15 | 1.423108
0.4595 | 77.025 | 900 | 3 | 3 | Super P Carbon Black Powder High Density 1 | Other | 10.4 | 0.0158 | 4.15 | 1.423108
0.4595 | 77.025 | 900 | 3 | 3 | Super P Carbon Black Powder High Density 1 | Other | 10.6 | 0.0148 | 4.15 | 1.423108
0.4595 | 77.025 | 900 | 3 | 3 | Super P Carbon Black Powder High Density 1 | Other | 10.6 | 0.0142 | 4.15 | 1.423108
0.4595 | 77.025 | 900 | 3 | 3 | Super P Carbon Black Powder High Density 1 | Other | 10.7 | 0.0139 | 4.15 | 1.423108
0.4595 | 77.025 | 900 | 3 | 3 | Super P Carbon Black Powder High Density 1 | Other | 11.1 | 0.0114 | 4.15 | 1.423108
0.4595 | 77.025 | 900 | 3 | 3 | Super P Carbon Black Powder High Density 1 | Other | 11.8 | 0.00839 | 4.15 | 1.423108
0.4595 | 77.025 | 900 | 3 | 3 | Super P Carbon Black Powder High Density 1 | Other | 11.9 | 0.00841 | 4.15 | 1.423108
0.4595 | 77.025 | 900 | 3 | 3 | Super P Carbon Black Powder High Density 1 | Other | 12 | 0.00827 | 4.15 | 1.423108
0.4595 | 77.025 | 900 | 3 | 3 | Super P Carbon Black Powder High Density 1 | Other | 12.4 | 0.00809 | 4.15 | 1.423108
0.4595 | 77.025 | 900 | 3 | 3 | Super P Carbon Black Powder High Density 1 | Other | 12.9 | 0.00774 | 4.15 | 1.423108
0.4595 | 77.025 | 900 | 3 | 3 | Super P Carbon Black Powder High Density 1 | Other | 13.4 | 0.00709 | 4.15 | 1.423108
0.4595 | 77.025 | 900 | 3 | 3 | Super P Carbon Black Powder High Density 1 | Other | 13.6 | 0.00722 | 4.15 | 1.423108
0.4595 | 77.025 | 900 | 3 | 3 | Super P Carbon Black Powder High Density 1 | Other | 13.8 | 0.00738 | 4.15 | 1.423108
0.4595 | 77.025 | 900 | 3 | 3 | Super P Carbon Black Powder High Density 1 | Other | 14 | 0.00766 | 4.15 | 1.423108
0.4595 | 77.025 | 900 | 3 | 3 | Super P Carbon Black Powder High Density 1 | Other | 14.2 | 0.00786 | 4.15 | 1.423108
0.4595 | 77.025 | 900 | 3 | 3 | Super P Carbon Black Powder High Density 1 | Other | 14.9 | 0.0081 | 4.15 | 1.423108
0.4595 | 77.025 | 900 | 3 | 3 | Super P Carbon Black Powder High Density 1 | Other | 15.2 | 0.00785 | 4.15 | 1.423108
0.4595 | 77.025 | 900 | 3 | 3 | Super P Carbon Black Powder High Density 1 | Other | 15.2 | 0.00794 | 4.15 | 1.423108
0.4595 | 77.025 | 900 | 3 | 3 | Super P Carbon Black Powder High Density 1 | Other | 15.5 | 0.00849 | 4.15 | 1.423108
0.4595 | 77.025 | 900 | 3 | 3 | Super P Carbon Black Powder High Density 1 | Other | 15.8 | 0.00833 | 4.15 | 1.423108
0.4595 | 77.025 | 900 | 3 | 3 | Super P Carbon Black Powder High Density 1 | Other | 15.8 | 0.00808 | 4.15 | 1.423108
0.4595 | 77.025 | 900 | 3 | 3 | Super P Carbon Black Powder High Density 1 | Other | 16 | 0.00851 | 4.15 | 1.423108
0.4595 | 77.025 | 900 | 3 | 3 | Super P Carbon Black Powder High Density 1 | Other | 16.4 | 0.00857 | 4.15 | 1.423108
0.4595 | 77.025 | 900 | 3 | 3 | Super P Carbon Black Powder High Density 1 | Other | 16.8 | 0.00837 | 4.15 | 1.423108
0.4595 | 77.025 | 900 | 3 | 3 | Super P Carbon Black Powder High Density 1 | Other | 17.8 | 0.00934 | 4.15 | 1.423108
0.4595 | 77.025 | 900 | 3 | 3 | Super P Carbon Black Powder High Density 1 | Other | 17.9 | 0.00948 | 4.15 | 1.423108
0.4595 | 77.025 | 900 | 3 | 3 | Super P Carbon Black Powder High Density 1 | Other | 18.6 | 0.00941 | 4.15 | 1.423108
0.4595 | 77.025 | 900 | 3 | 3 | Super P Carbon Black Powder High Density 1 | Other | 19.1 | 0.01 | 4.15 | 1.423108
0.4595 | 77.025 | 900 | 3 | 3 | Super P Carbon Black Powder High Density 1 | Other | 19.3 | 0.00959 | 4.15 | 1.423108
0.4595 | 77.025 | 900 | 3 | 3 | Super P Carbon Black Powder High Density 1 | Other | 19.5 | 0.0101 | 4.15 | 1.423108
0.4595 | 77.025 | 900 | 3 | 3 | Super P Carbon Black Powder High Density 1 | Other | 19.6 | 0.00999 | 4.15 | 1.423108
0.4595 | 77.025 | 900 | 3 | 3 | Super P Carbon Black Powder High Density 1 | Other | 20.2 | 0.0107 | 4.15 | 1.423108
0.4595 | 77.025 | 900 | 3 | 3 | Super P Carbon Black Powder High Density 1 | Other | 20.3 | 0.0104 | 4.15 | 1.423108
0.4595 | 77.025 | 900 | 3 | 3 | Super P Carbon Black Powder High Density 1 | Other | 20.4 | 0.00985 | 4.15 | 1.423108
0.4595 | 77.025 | 900 | 3 | 3 | Super P Carbon Black Powder High Density 1 | Other | 21.1 | 0.0097 | 4.15 | 1.423108
0.4595 | 77.025 | 900 | 3 | 3 | Super P Carbon Black Powder High Density 1 | Other | 21.7 | 0.00964 | 4.15 | 1.423108
0.4595 | 77.025 | 900 | 3 | 3 | Super P Carbon Black Powder High Density 1 | Other | 22.5 | 0.00971 | 4.15 | 1.423108
0.4595 | 77.025 | 900 | 3 | 3 | Super P Carbon Black Powder High Density 1 | Other | 22.8 | 0.00945 | 4.15 | 1.423108
0.4595 | 77.025 | 900 | 3 | 3 | Super P Carbon Black Powder High Density 1 | Other | 23.2 | 0.0109 | 4.15 | 1.423108
0.4595 | 77.025 | 900 | 3 | 3 | Super P Carbon Black Powder High Density 1 | Other | 23.3 | 0.0249 | 4.15 | 1.423108
0.4595 | 77.025 | 900 | 3 | 3 | Super P Carbon Black Powder High Density 1 | Other | 23.4 | 0.0692 | 4.15 | 1.423108
0.4595 | 77.025 | 900 | 3 | 3 | Super P Carbon Black Powder High Density 1 | Other | 23.5 | 0.108 | 4.15 | 1.423108
0.4595 | 77.025 | 900 | 3 | 3 | Super P Carbon Black Powder High Density 1 | Other | 23.6 | 0.172 | 4.15 | 1.423108
0.4595 | 77.025 | 900 | 3 | 3 | Super P Carbon Black Powder High Density 1 | Other | 23.6 | 0.196 | 4.15 | 1.423108
0.4595 | 77.025 | 900 | 3 | 3 | Super P Carbon Black Powder High Density 1 | Other | 23.9 | 0.369 | 4.15 | 1.423108
0.4595 | 77.025 | 900 | 3 | 3 | Super P Carbon Black Powder High Density 1 | Other | 24 | 0.507 | 4.15 | 1.423108
0.4595 | 77.025 | 900 | 3 | 3 | Super P Carbon Black Powder High Density 1 | Other | 24.2 | 0.621 | 4.15 | 1.423108
0.4595 | 77.025 | 900 | 3 | 3 | Super P Carbon Black Powder High Density 1 | Other | 24.5 | 0.96 | 4.15 | 1.423108
0.4595 | 77.025 | 900 | 3 | 3 | Super P Carbon Black Powder High Density 1 | Other | 24.6 | 1.05 | 4.15 | 1.423108
0.4595 | 77.025 | 900 | 3 | 3 | Super P Carbon Black Powder High Density 1 | Other | 25 | 1.59 | 4.15 | 1.423108
0.4595 | 77.025 | 900 | 3 | 3 | Super P Carbon Black Powder High Density 1 | Other | 25.6 | 2.34 | 4.15 | 1.423108
0.4595 | 77.025 | 900 | 3 | 3 | Super P Carbon Black Powder High Density 1 | Other | 25.8 | 2.65 | 4.15 | 1.423108
0.4595 | 77.025 | 900 | 3 | 3 | Super P Carbon Black Powder High Density 1 | Other | 26.1 | 3.05 | 4.15 | 1.423108
0.4595 | 77.025 | 900 | 3 | 3 | Super P Carbon Black Powder High Density 1 | Other | 26.4 | 3.58 | 4.15 | 1.423108
0.4595 | 77.025 | 900 | 3 | 3 | Super P Carbon Black Powder High Density 1 | Other | 26.8 | 4.04 | 4.15 | 1.423108
0.4595 | 77.025 | 900 | 3 | 3 | Super P Carbon Black Powder High Density 1 | Other | 27 | 0.0346 | 4.15 | 1.423108
0.4595 | 77.025 | 900 | 3 | 3 | Super P Carbon Black Powder High Density 1 | Other | 27.4 | 0.209 | 4.15 | 1.423108
0.4595 | 77.025 | 900 | 3 | 3 | Super P Carbon Black Powder High Density 1 | Other | 27.8 | 0.454 | 4.15 | 1.423108
0.4595 | 77.025 | 900 | 3 | 3 | Super P Carbon Black Powder High Density 1 | Other | 27.9 | 0.513 | 4.15 | 1.423108
0.4595 | 77.025 | 900 | 3 | 3 | Super P Carbon Black Powder High Density 1 | Other | 28 | 0.597 | 4.15 | 1.423108
0.4595 | 77.025 | 900 | 3 | 3 | Super P Carbon Black Powder High Density 1 | Other | 28.2 | 0.702 | 4.15 | 1.423108
0.4595 | 77.025 | 900 | 3 | 3 | Super P Carbon Black Powder High Density 1 | Other | 28.4 | 0.622 | 4.15 | 1.423108
0.4595 | 77.025 | 900 | 3 | 3 | Super P Carbon Black Powder High Density 1 | Other | 29.2 | 0.374 | 4.15 | 1.423108
0.4595 | 77.025 | 900 | 3 | 3 | Super P Carbon Black Powder High Density 1 | Other | 29.8 | 0.0623 | 4.15 | 1.423108
0.4595 | 77.025 | 900 | 3 | 3 | Super P Carbon Black Powder High Density 1 | Other | 30.7 | 0.196 | 4.15 | 1.423108
0.4595 | 77.025 | 900 | 3 | 3 | Super P Carbon Black Powder High Density 1 | Other | 30.8 | 0.188 | 4.15 | 1.423108
0.4595 | 77.025 | 900 | 3 | 3 | Super P Carbon Black Powder High Density 1 | Other | 31.5 | 0.276 | 4.15 | 1.423108
0.4595 | 77.025 | 900 | 3 | 3 | Super P Carbon Black Powder High Density 1 | Other | 32.3 | 0.273 | 4.15 | 1.423108
0.4595 | 77.025 | 900 | 3 | 3 | Super P Carbon Black Powder High Density 1 | Other | 33.2 | 0.389 | 4.15 | 1.423108
0.4595 | 77.025 | 900 | 3 | 3 | Super P Carbon Black Powder High Density 1 | Other | 33.4 | 0.404 | 4.15 | 1.423108
0.4595 | 77.025 | 900 | 3 | 3 | Super P Carbon Black Powder High Density 1 | Other | 33.5 | 0.42 | 4.15 | 1.423108
0.4595 | 77.025 | 900 | 3 | 3 | Super P Carbon Black Powder High Density 1 | Other | 34.1 | 0.478 | 4.15 | 1.423108
0.4595 | 77.025 | 900 | 3 | 3 | Super P Carbon Black Powder High Density 1 | Other | 34.5 | 0.565 | 4.15 | 1.423108
0.4595 | 77.025 | 900 | 3 | 3 | Super P Carbon Black Powder High Density 1 | Other | 34.6 | 0.552 | 4.15 | 1.423108
0.4595 | 77.025 | 900 | 3 | 3 | Super P Carbon Black Powder High Density 1 | Other | 34.8 | 0.624 | 4.15 | 1.423108
0.4595 | 77.025 | 900 | 3 | 3 | Super P Carbon Black Powder High Density 1 | Other | 34.8 | 0.646 | 4.15 | 1.423108
0.4595 | 77.025 | 900 | 3 | 3 | Super P Carbon Black Powder High Density 1 | Other | 35.7 | 0.679 | 4.15 | 1.423108
0.4595 | 77.025 | 900 | 3 | 3 | Super P Carbon Black Powder High Density 1 | Other | 36 | 0.742 | 4.15 | 1.423108
0.4595 | 77.025 | 900 | 3 | 3 | Super P Carbon Black Powder High Density 1 | Other | 36.3 | 0.787 | 4.15 | 1.423108
0.4595 | 77.025 | 900 | 3 | 3 | Super P Carbon Black Powder High Density 1 | Other | 36.5 | 0.825 | 4.15 | 1.423108
0.4595 | 77.025 | 900 | 3 | 3 | Super P Carbon Black Powder High Density 1 | Other | 36.6 | 0.853 | 4.15 | 1.423108
0.4595 | 77.025 | 900 | 3 | 3 | Super P Carbon Black Powder High Density 1 | Other | 36.8 | 0.849 | 4.15 | 1.423108
0.4595 | 77.025 | 900 | 3 | 3 | Super P Carbon Black Powder High Density 1 | Other | 37.8 | 0.939 | 4.15 | 1.423108
0.4595 | 77.025 | 900 | 3 | 3 | Super P Carbon Black Powder High Density 1 | Other | 37.8 | 0.96 | 4.15 | 1.423108
0.4595 | 77.025 | 900 | 3 | 3 | Super P Carbon Black Powder High Density 1 | Other | 38.2 | 1.04 | 4.15 | 1.423108
0.4595 | 77.025 | 900 | 3 | 3 | Super P Carbon Black Powder High Density 1 | Other | 38.3 | 1.07 | 4.15 | 1.423108
0.4595 | 77.025 | 900 | 3 | 3 | Super P Carbon Black Powder High Density 1 | Other | 38.8 | 1.25 | 4.15 | 1.423108
0.4595 | 77.025 | 900 | 3 | 3 | Super P Carbon Black Powder High Density 1 | Other | 39 | 1.28 | 4.15 | 1.423108
0.4595 | 77.025 | 900 | 3 | 3 | Super P Carbon Black Powder High Density 1 | Other | 39 | 1.3 | 4.15 | 1.423108
0.4595 | 77.025 | 900 | 3 | 3 | Super P Carbon Black Powder High Density 1 | Other | 39.5 | 1.35 | 4.15 | 1.423108
0.4595 | 77.025 | 900 | 3 | 3 | Super P Carbon Black Powder High Density 1 | Other | 39.8 | 1.45 | 4.15 | 1.423108
0.4595 | 77.025 | 900 | 3 | 3 | Super P Carbon Black Powder High Density 1 | Other | 40 | 1.43 | 4.15 | 1.423108
0.4541 | 77.295 | 900 | 3 | 3 | Super P Carbon Black Powder High Density 2 | Other | 0.00819 | 0.00701 | 7.35 | 1.9947
0.4541 | 77.295 | 900 | 3 | 3 | Super P Carbon Black Powder High Density 2 | Other | 0.368 | 0.0137 | 7.35 | 1.9947
0.4541 | 77.295 | 900 | 3 | 3 | Super P Carbon Black Powder High Density 2 | Other | 0.408 | 0.0128 | 7.35 | 1.9947
0.4541 | 77.295 | 900 | 3 | 3 | Super P Carbon Black Powder High Density 2 | Other | 0.608 | 0.0103 | 7.35 | 1.9947
0.4541 | 77.295 | 900 | 3 | 3 | Super P Carbon Black Powder High Density 2 | Other | 1.21 | 0.0104 | 7.35 | 1.9947
0.4541 | 77.295 | 900 | 3 | 3 | Super P Carbon Black Powder High Density 2 | Other | 1.41 | 0.0104 | 7.35 | 1.9947
0.4541 | 77.295 | 900 | 3 | 3 | Super P Carbon Black Powder High Density 2 | Other | 1.49 | 0.0103 | 7.35 | 1.9947
0.4541 | 77.295 | 900 | 3 | 3 | Super P Carbon Black Powder High Density 2 | Other | 1.53 | 0.0104 | 7.35 | 1.9947
0.4541 | 77.295 | 900 | 3 | 3 | Super P Carbon Black Powder High Density 2 | Other | 1.57 | 0.0104 | 7.35 | 1.9947
0.4541 | 77.295 | 900 | 3 | 3 | Super P Carbon Black Powder High Density 2 | Other | 1.61 | 0.0105 | 7.35 | 1.9947
0.4541 | 77.295 | 900 | 3 | 3 | Super P Carbon Black Powder High Density 2 | Other | 1.97 | 0.0104 | 7.35 | 1.9947
0.4541 | 77.295 | 900 | 3 | 3 | Super P Carbon Black Powder High Density 2 | Other | 2.49 | 0.0102 | 7.35 | 1.9947
0.4541 | 77.295 | 900 | 3 | 3 | Super P Carbon Black Powder High Density 2 | Other | 3.33 | 0.0106 | 7.35 | 1.9947
0.4541 | 77.295 | 900 | 3 | 3 | Super P Carbon Black Powder High Density 2 | Other | 3.37 | 0.0104 | 7.35 | 1.9947
0.4541 | 77.295 | 900 | 3 | 3 | Super P Carbon Black Powder High Density 2 | Other | 3.69 | 0.0104 | 7.35 | 1.9947
0.4541 | 77.295 | 900 | 3 | 3 | Super P Carbon Black Powder High Density 2 | Other | 3.77 | 0.0104 | 7.35 | 1.9947
0.4541 | 77.295 | 900 | 3 | 3 | Super P Carbon Black Powder High Density 2 | Other | 3.89 | 0.0103 | 7.35 | 1.9947
0.4541 | 77.295 | 900 | 3 | 3 | Super P Carbon Black Powder High Density 2 | Other | 4.09 | 0.0103 | 7.35 | 1.9947
0.4541 | 77.295 | 900 | 3 | 3 | Super P Carbon Black Powder High Density 2 | Other | 4.21 | 0.0103 | 7.35 | 1.9947
0.4541 | 77.295 | 900 | 3 | 3 | Super P Carbon Black Powder High Density 2 | Other | 4.81 | 0.0103 | 7.35 | 1.9947
0.4541 | 77.295 | 900 | 3 | 3 | Super P Carbon Black Powder High Density 2 | Other | 5.29 | 0.0103 | 7.35 | 1.9947
0.4541 | 77.295 | 900 | 3 | 3 | Super P Carbon Black Powder High Density 2 | Other | 5.69 | 0.0102 | 7.35 | 1.9947
0.4541 | 77.295 | 900 | 3 | 3 | Super P Carbon Black Powder High Density 2 | Other | 5.89 | 0.0103 | 7.35 | 1.9947
0.4541 | 77.295 | 900 | 3 | 3 | Super P Carbon Black Powder High Density 2 | Other | 6.09 | 0.0104 | 7.35 | 1.9947
0.4541 | 77.295 | 900 | 3 | 3 | Super P Carbon Black Powder High Density 2 | Other | 6.81 | 0.0102 | 7.35 | 1.9947
0.4541 | 77.295 | 900 | 3 | 3 | Super P Carbon Black Powder High Density 2 | Other | 6.93 | 0.0105 | 7.35 | 1.9947
0.4541 | 77.295 | 900 | 3 | 3 | Super P Carbon Black Powder High Density 2 | Other | 8.05 | 0.0102 | 7.35 | 1.9947
0.4541 | 77.295 | 900 | 3 | 3 | Super P Carbon Black Powder High Density 2 | Other | 8.09 | 0.0104 | 7.35 | 1.9947
0.4541 | 77.295 | 900 | 3 | 3 | Super P Carbon Black Powder High Density 2 | Other | 8.93 | 0.0104 | 7.35 | 1.9947
0.4541 | 77.295 | 900 | 3 | 3 | Super P Carbon Black Powder High Density 2 | Other | 9.09 | 0.0104 | 7.35 | 1.9947
0.4541 | 77.295 | 900 | 3 | 3 | Super P Carbon Black Powder High Density 2 | Other | 10 | 0.0104 | 7.35 | 1.9947
0.4541 | 77.295 | 900 | 3 | 3 | Super P Carbon Black Powder High Density 2 | Other | 10.1 | 0.0103 | 7.35 | 1.9947
0.4541 | 77.295 | 900 | 3 | 3 | Super P Carbon Black Powder High Density 2 | Other | 10.2 | 0.0102 | 7.35 | 1.9947
0.4541 | 77.295 | 900 | 3 | 3 | Super P Carbon Black Powder High Density 2 | Other | 10.4 | 0.0103 | 7.35 | 1.9947
0.4541 | 77.295 | 900 | 3 | 3 | Super P Carbon Black Powder High Density 2 | Other | 10.8 | 0.0104 | 7.35 | 1.9947
0.4541 | 77.295 | 900 | 3 | 3 | Super P Carbon Black Powder High Density 2 | Other | 11 | 0.0102 | 7.35 | 1.9947
0.4541 | 77.295 | 900 | 3 | 3 | Super P Carbon Black Powder High Density 2 | Other | 11.4 | 0.0102 | 7.35 | 1.9947
0.4541 | 77.295 | 900 | 3 | 3 | Super P Carbon Black Powder High Density 2 | Other | 11.8 | 0.0104 | 7.35 | 1.9947
0.4541 | 77.295 | 900 | 3 | 3 | Super P Carbon Black Powder High Density 2 | Other | 11.8 | 0.0104 | 7.35 | 1.9947
0.4541 | 77.295 | 900 | 3 | 3 | Super P Carbon Black Powder High Density 2 | Other | 11.9 | 0.0104 | 7.35 | 1.9947
0.4541 | 77.295 | 900 | 3 | 3 | Super P Carbon Black Powder High Density 2 | Other | 11.9 | 0.0105 | 7.35 | 1.9947
0.4541 | 77.295 | 900 | 3 | 3 | Super P Carbon Black Powder High Density 2 | Other | 12.4 | 0.025 | 7.35 | 1.9947
0.4541 | 77.295 | 900 | 3 | 3 | Super P Carbon Black Powder High Density 2 | Other | 12.7 | 0.0972 | 7.35 | 1.9947
0.4541 | 77.295 | 900 | 3 | 3 | Super P Carbon Black Powder High Density 2 | Other | 12.7 | 0.113 | 7.35 | 1.9947
0.4541 | 77.295 | 900 | 3 | 3 | Super P Carbon Black Powder High Density 2 | Other | 12.8 | 0.167 | 7.35 | 1.9947
0.4541 | 77.295 | 900 | 3 | 3 | Super P Carbon Black Powder High Density 2 | Other | 12.9 | 0.207 | 7.35 | 1.9947
0.4541 | 77.295 | 900 | 3 | 3 | Super P Carbon Black Powder High Density 2 | Other | 13 | 0.242 | 7.35 | 1.9947
0.4541 | 77.295 | 900 | 3 | 3 | Super P Carbon Black Powder High Density 2 | Other | 14 | 1.48 | 7.35 | 1.9947
0.4541 | 77.295 | 900 | 3 | 3 | Super P Carbon Black Powder High Density 2 | Other | 14.4 | 2 | 7.35 | 1.9947
0.4541 | 77.295 | 900 | 3 | 3 | Super P Carbon Black Powder High Density 2 | Other | 14.8 | 2.74 | 7.35 | 1.9947
0.4541 | 77.295 | 900 | 3 | 3 | Super P Carbon Black Powder High Density 2 | Other | 15.1 | 3.42 | 7.35 | 1.9947
0.4541 | 77.295 | 900 | 3 | 3 | Super P Carbon Black Powder High Density 2 | Other | 15.2 | 3.58 | 7.35 | 1.9947
0.4541 | 77.295 | 900 | 3 | 3 | Super P Carbon Black Powder High Density 2 | Other | 15.8 | 4.77 | 7.35 | 1.9947
0.4541 | 77.295 | 900 | 3 | 3 | Super P Carbon Black Powder High Density 2 | Other | 16.4 | 6.08 | 7.35 | 1.9947
0.4541 | 77.295 | 900 | 3 | 3 | Super P Carbon Black Powder High Density 2 | Other | 16.7 | 6.57 | 7.35 | 1.9947
0.4541 | 77.295 | 900 | 3 | 3 | Super P Carbon Black Powder High Density 2 | Other | 16.8 | 6.89 | 7.35 | 1.9947
0.4541 | 77.295 | 900 | 3 | 3 | Super P Carbon Black Powder High Density 2 | Other | 17.5 | 0.00954 | 7.35 | 1.9947
0.4541 | 77.295 | 900 | 3 | 3 | Super P Carbon Black Powder High Density 2 | Other | 17.6 | 0.00943 | 7.35 | 1.9947
0.4541 | 77.295 | 900 | 3 | 3 | Super P Carbon Black Powder High Density 2 | Other | 17.8 | 0.00949 | 7.35 | 1.9947
0.4541 | 77.295 | 900 | 3 | 3 | Super P Carbon Black Powder High Density 2 | Other | 17.9 | 0.00949 | 7.35 | 1.9947
0.4541 | 77.295 | 900 | 3 | 3 | Super P Carbon Black Powder High Density 2 | Other | 18.2 | 0.00935 | 7.35 | 1.9947
0.4541 | 77.295 | 900 | 3 | 3 | Super P Carbon Black Powder High Density 2 | Other | 18.2 | 0.00931 | 7.35 | 1.9947
0.4541 | 77.295 | 900 | 3 | 3 | Super P Carbon Black Powder High Density 2 | Other | 18.3 | 0.00952 | 7.35 | 1.9947
0.4541 | 77.295 | 900 | 3 | 3 | Super P Carbon Black Powder High Density 2 | Other | 18.4 | 0.00943 | 7.35 | 1.9947
0.4541 | 77.295 | 900 | 3 | 3 | Super P Carbon Black Powder High Density 2 | Other | 18.7 | 0.00945 | 7.35 | 1.9947
0.4541 | 77.295 | 900 | 3 | 3 | Super P Carbon Black Powder High Density 2 | Other | 19 | 0.00943 | 7.35 | 1.9947
0.4541 | 77.295 | 900 | 3 | 3 | Super P Carbon Black Powder High Density 2 | Other | 19.3 | 0.00927 | 7.35 | 1.9947
0.4541 | 77.295 | 900 | 3 | 3 | Super P Carbon Black Powder High Density 2 | Other | 20.4 | 0.00957 | 7.35 | 1.9947
0.4541 | 77.295 | 900 | 3 | 3 | Super P Carbon Black Powder High Density 2 | Other | 20.4 | 0.00954 | 7.35 | 1.9947
0.4541 | 77.295 | 900 | 3 | 3 | Super P Carbon Black Powder High Density 2 | Other | 20.9 | 0.00957 | 7.35 | 1.9947
0.4541 | 77.295 | 900 | 3 | 3 | Super P Carbon Black Powder High Density 2 | Other | 21.5 | 0.0094 | 7.35 | 1.9947
0.4541 | 77.295 | 900 | 3 | 3 | Super P Carbon Black Powder High Density 2 | Other | 21.6 | 0.00939 | 7.35 | 1.9947
0.4541 | 77.295 | 900 | 3 | 3 | Super P Carbon Black Powder High Density 2 | Other | 21.9 | 0.00952 | 7.35 | 1.9947
0.4541 | 77.295 | 900 | 3 | 3 | Super P Carbon Black Powder High Density 2 | Other | 21.9 | 0.00934 | 7.35 | 1.9947
0.4541 | 77.295 | 900 | 3 | 3 | Super P Carbon Black Powder High Density 2 | Other | 22.1 | 0.00945 | 7.35 | 1.9947
0.4541 | 77.295 | 900 | 3 | 3 | Super P Carbon Black Powder High Density 2 | Other | 22.4 | 0.00958 | 7.35 | 1.9947
0.4541 | 77.295 | 900 | 3 | 3 | Super P Carbon Black Powder High Density 2 | Other | 23 | 0.0563 | 7.35 | 1.9947
0.4541 | 77.295 | 900 | 3 | 3 | Super P Carbon Black Powder High Density 2 | Other | 23.3 | 0.146 | 7.35 | 1.9947
0.4541 | 77.295 | 900 | 3 | 3 | Super P Carbon Black Powder High Density 2 | Other | 23.6 | 0.263 | 7.35 | 1.9947
0.4541 | 77.295 | 900 | 3 | 3 | Super P Carbon Black Powder High Density 2 | Other | 24 | 0.339 | 7.35 | 1.9947
0.4541 | 77.295 | 900 | 3 | 3 | Super P Carbon Black Powder High Density 2 | Other | 24.3 | 0.467 | 7.35 | 1.9947
0.4541 | 77.295 | 900 | 3 | 3 | Super P Carbon Black Powder High Density 2 | Other | 24.6 | 0.563 | 7.35 | 1.9947
0.4541 | 77.295 | 900 | 3 | 3 | Super P Carbon Black Powder High Density 2 | Other | 25.5 | 0.794 | 7.35 | 1.9947
0.4541 | 77.295 | 900 | 3 | 3 | Super P Carbon Black Powder High Density 2 | Other | 26.5 | 1.04 | 7.35 | 1.9947
0.4541 | 77.295 | 900 | 3 | 3 | Super P Carbon Black Powder High Density 2 | Other | 26.8 | 1.13 | 7.35 | 1.9947
0.4541 | 77.295 | 900 | 3 | 3 | Super P Carbon Black Powder High Density 2 | Other | 26.9 | 1.16 | 7.35 | 1.9947
0.4541 | 77.295 | 900 | 3 | 3 | Super P Carbon Black Powder High Density 2 | Other | 27.3 | 1.21 | 7.35 | 1.9947
0.4541 | 77.295 | 900 | 3 | 3 | Super P Carbon Black Powder High Density 2 | Other | 27.7 | 1.22 | 7.35 | 1.9947
0.4541 | 77.295 | 900 | 3 | 3 | Super P Carbon Black Powder High Density 2 | Other | 27.8 | 1.21 | 7.35 | 1.9947
0.4541 | 77.295 | 900 | 3 | 3 | Super P Carbon Black Powder High Density 2 | Other | 28.9 | 1.39 | 7.35 | 1.9947
0.4541 | 77.295 | 900 | 3 | 3 | Super P Carbon Black Powder High Density 2 | Other | 29.1 | 1.4 | 7.35 | 1.9947
0.4541 | 77.295 | 900 | 3 | 3 | Super P Carbon Black Powder High Density 2 | Other | 29.3 | 1.44 | 7.35 | 1.9947
0.4541 | 77.295 | 900 | 3 | 3 | Super P Carbon Black Powder High Density 2 | Other | 29.4 | 1.46 | 7.35 | 1.9947
0.4541 | 77.295 | 900 | 3 | 3 | Super P Carbon Black Powder High Density 2 | Other | 30.4 | 1.53 | 7.35 | 1.9947
0.4541 | 77.295 | 900 | 3 | 3 | Super P Carbon Black Powder High Density 2 | Other | 30.7 | 1.57 | 7.35 | 1.9947
0.4541 | 77.295 | 900 | 3 | 3 | Super P Carbon Black Powder High Density 2 | Other | 31.3 | 1.63 | 7.35 | 1.9947
0.4541 | 77.295 | 900 | 3 | 3 | Super P Carbon Black Powder High Density 2 | Other | 31.4 | 1.67 | 7.35 | 1.9947
0.4541 | 77.295 | 900 | 3 | 3 | Super P Carbon Black Powder High Density 2 | Other | 32.2 | 1.65 | 7.35 | 1.9947
0.4541 | 77.295 | 900 | 3 | 3 | Super P Carbon Black Powder High Density 2 | Other | 32.6 | 1.8 | 7.35 | 1.9947
0.4541 | 77.295 | 900 | 3 | 3 | Super P Carbon Black Powder High Density 2 | Other | 33.1 | 1.85 | 7.35 | 1.9947
0.4541 | 77.295 | 900 | 3 | 3 | Super P Carbon Black Powder High Density 2 | Other | 34 | 1.98 | 7.35 | 1.9947
0.4541 | 77.295 | 900 | 3 | 3 | Super P Carbon Black Powder High Density 2 | Other | 34 | 2 | 7.35 | 1.9947
0.4541 | 77.295 | 900 | 3 | 3 | Super P Carbon Black Powder High Density 2 | Other | 34.2 | 1.97 | 7.35 | 1.9947
0.4541 | 77.295 | 900 | 3 | 3 | Super P Carbon Black Powder High Density 2 | Other | 34.3 | 1.97 | 7.35 | 1.9947
0.4541 | 77.295 | 900 | 3 | 3 | Super P Carbon Black Powder High Density 2 | Other | 34.6 | 2.07 | 7.35 | 1.9947
0.4541 | 77.295 | 900 | 3 | 3 | Super P Carbon Black Powder High Density 2 | Other | 35 | 2.18 | 7.35 | 1.9947
0.4541 | 77.295 | 900 | 3 | 3 | Super P Carbon Black Powder High Density 2 | Other | 35.7 | 2.23 | 7.35 | 1.9947
0.4541 | 77.295 | 900 | 3 | 3 | Super P Carbon Black Powder High Density 2 | Other | 35.8 | 2.26 | 7.35 | 1.9947
0.4541 | 77.295 | 900 | 3 | 3 | Super P Carbon Black Powder High Density 2 | Other | 36 | 2.29 | 7.35 | 1.9947
0.4541 | 77.295 | 900 | 3 | 3 | Super P Carbon Black Powder High Density 2 | Other | 36.4 | 2.22 | 7.35 | 1.9947
0.4541 | 77.295 | 900 | 3 | 3 | Super P Carbon Black Powder High Density 2 | Other | 37.2 | 2.33 | 7.35 | 1.9947
0.4541 | 77.295 | 900 | 3 | 3 | Super P Carbon Black Powder High Density 2 | Other | 37.4 | 2.36 | 7.35 | 1.9947
0.4541 | 77.295 | 900 | 3 | 3 | Super P Carbon Black Powder High Density 2 | Other | 37.5 | 2.38 | 7.35 | 1.9947
0.4541 | 77.295 | 900 | 3 | 3 | Super P Carbon Black Powder High Density 2 | Other | 37.7 | 2.34 | 7.35 | 1.9947
0.4541 | 77.295 | 900 | 3 | 3 | Super P Carbon Black Powder High Density 2 | Other | 37.8 | 2.35 | 7.35 | 1.9947
0.4541 | 77.295 | 900 | 3 | 3 | Super P Carbon Black Powder High Density 2 | Other | 38.2 | 2.13 | 7.35 | 1.9947
0.4541 | 77.295 | 900 | 3 | 3 | Super P Carbon Black Powder High Density 2 | Other | 38.6 | 2.22 | 7.35 | 1.9947
0.4541 | 77.295 | 900 | 3 | 3 | Super P Carbon Black Powder High Density 2 | Other | 38.6 | 2.2 | 7.35 | 1.9947
0.4541 | 77.295 | 900 | 3 | 3 | Super P Carbon Black Powder High Density 2 | Other | 38.7 | 2.26 | 7.35 | 1.9947
0.4541 | 77.295 | 900 | 3 | 3 | Super P Carbon Black Powder High Density 2 | Other | 39.6 | 2.55 | 7.35 | 1.9947
0.4541 | 77.295 | 900 | 3 | 3 | Super P Carbon Black Powder High Density 2 | Other | 40 | 2.69 | 7.35 | 1.9947
0.4181 | 79.095 | 900 | 3 | 3 | Super P Carbon Black Powder High Density 3 | Other | 0.00302 | 0.00864 | 9.8 | 2.282382
0.4181 | 79.095 | 900 | 3 | 3 | Super P Carbon Black Powder High Density 3 | Other | 0.125 | 0.00973 | 9.8 | 2.282382
0.4181 | 79.095 | 900 | 3 | 3 | Super P Carbon Black Powder High Density 3 | Other | 0.445 | 0.00893 | 9.8 | 2.282382
0.4181 | 79.095 | 900 | 3 | 3 | Super P Carbon Black Powder High Density 3 | Other | 0.645 | 0.00877 | 9.8 | 2.282382
0.4181 | 79.095 | 900 | 3 | 3 | Super P Carbon Black Powder High Density 3 | Other | 0.685 | 0.0084 | 9.8 | 2.282382
0.4181 | 79.095 | 900 | 3 | 3 | Super P Carbon Black Powder High Density 3 | Other | 0.845 | 0.00805 | 9.8 | 2.282382
0.4181 | 79.095 | 900 | 3 | 3 | Super P Carbon Black Powder High Density 3 | Other | 1.04 | 0.00817 | 9.8 | 2.282382
0.4181 | 79.095 | 900 | 3 | 3 | Super P Carbon Black Powder High Density 3 | Other | 1.36 | 0.00824 | 9.8 | 2.282382
0.4181 | 79.095 | 900 | 3 | 3 | Super P Carbon Black Powder High Density 3 | Other | 1.4 | 0.0082 | 9.8 | 2.282382
0.4181 | 79.095 | 900 | 3 | 3 | Super P Carbon Black Powder High Density 3 | Other | 1.48 | 0.00825 | 9.8 | 2.282382
0.4181 | 79.095 | 900 | 3 | 3 | Super P Carbon Black Powder High Density 3 | Other | 2.96 | 0.00914 | 9.8 | 2.282382
0.4181 | 79.095 | 900 | 3 | 3 | Super P Carbon Black Powder High Density 3 | Other | 3 | 0.00943 | 9.8 | 2.282382
0.4181 | 79.095 | 900 | 3 | 3 | Super P Carbon Black Powder High Density 3 | Other | 3.04 | 0.00949 | 9.8 | 2.282382
0.4181 | 79.095 | 900 | 3 | 3 | Super P Carbon Black Powder High Density 3 | Other | 3.12 | 0.00947 | 9.8 | 2.282382
0.4181 | 79.095 | 900 | 3 | 3 | Super P Carbon Black Powder High Density 3 | Other | 3.36 | 0.00973 | 9.8 | 2.282382
0.4181 | 79.095 | 900 | 3 | 3 | Super P Carbon Black Powder High Density 3 | Other | 3.44 | 0.00942 | 9.8 | 2.282382
0.4181 | 79.095 | 900 | 3 | 3 | Super P Carbon Black Powder High Density 3 | Other | 4.04 | 0.0103 | 9.8 | 2.282382
0.4181 | 79.095 | 900 | 3 | 3 | Super P Carbon Black Powder High Density 3 | Other | 4.16 | 0.0101 | 9.8 | 2.282382
0.4181 | 79.095 | 900 | 3 | 3 | Super P Carbon Black Powder High Density 3 | Other | 4.2 | 0.0101 | 9.8 | 2.282382
0.4181 | 79.095 | 900 | 3 | 3 | Super P Carbon Black Powder High Density 3 | Other | 4.4 | 0.0128 | 9.8 | 2.282382
0.4181 | 79.095 | 900 | 3 | 3 | Super P Carbon Black Powder High Density 3 | Other | 4.96 | 0.0141 | 9.8 | 2.282382
0.4181 | 79.095 | 900 | 3 | 3 | Super P Carbon Black Powder High Density 3 | Other | 5 | 0.014 | 9.8 | 2.282382
0.4181 | 79.095 | 900 | 3 | 3 | Super P Carbon Black Powder High Density 3 | Other | 5.04 | 0.0143 | 9.8 | 2.282382
0.4181 | 79.095 | 900 | 3 | 3 | Super P Carbon Black Powder High Density 3 | Other | 5.52 | 0.0176 | 9.8 | 2.282382
0.4181 | 79.095 | 900 | 3 | 3 | Super P Carbon Black Powder High Density 3 | Other | 6.08 | 0.017 | 9.8 | 2.282382
0.4181 | 79.095 | 900 | 3 | 3 | Super P Carbon Black Powder High Density 3 | Other | 6.24 | 0.017 | 9.8 | 2.282382
0.4181 | 79.095 | 900 | 3 | 3 | Super P Carbon Black Powder High Density 3 | Other | 6.28 | 0.0169 | 9.8 | 2.282382
0.4181 | 79.095 | 900 | 3 | 3 | Super P Carbon Black Powder High Density 3 | Other | 6.36 | 0.0169 | 9.8 | 2.282382
0.4181 | 79.095 | 900 | 3 | 3 | Super P Carbon Black Powder High Density 3 | Other | 7.16 | 0.0215 | 9.8 | 2.282382
0.4181 | 79.095 | 900 | 3 | 3 | Super P Carbon Black Powder High Density 3 | Other | 7.24 | 0.0221 | 9.8 | 2.282382
0.4181 | 79.095 | 900 | 3 | 3 | Super P Carbon Black Powder High Density 3 | Other | 7.84 | 0.027 | 9.8 | 2.282382
0.4181 | 79.095 | 900 | 3 | 3 | Super P Carbon Black Powder High Density 3 | Other | 8.52 | 0.0332 | 9.8 | 2.282382
0.4181 | 79.095 | 900 | 3 | 3 | Super P Carbon Black Powder High Density 3 | Other | 8.68 | 0.0348 | 9.8 | 2.282382
0.4181 | 79.095 | 900 | 3 | 3 | Super P Carbon Black Powder High Density 3 | Other | 8.84 | 0.0379 | 9.8 | 2.282382
0.4181 | 79.095 | 900 | 3 | 3 | Super P Carbon Black Powder High Density 3 | Other | 9.04 | 0.0427 | 9.8 | 2.282382
0.4181 | 79.095 | 900 | 3 | 3 | Super P Carbon Black Powder High Density 3 | Other | 9.56 | 0.0423 | 9.8 | 2.282382
0.4181 | 79.095 | 900 | 3 | 3 | Super P Carbon Black Powder High Density 3 | Other | 9.6 | 0.0421 | 9.8 | 2.282382
0.4181 | 79.095 | 900 | 3 | 3 | Super P Carbon Black Powder High Density 3 | Other | 9.68 | 0.0411 | 9.8 | 2.282382
0.4181 | 79.095 | 900 | 3 | 3 | Super P Carbon Black Powder High Density 3 | Other | 9.76 | 0.0404 | 9.8 | 2.282382
0.4181 | 79.095 | 900 | 3 | 3 | Super P Carbon Black Powder High Density 3 | Other | 9.88 | 0.0397 | 9.8 | 2.282382
0.4181 | 79.095 | 900 | 3 | 3 | Super P Carbon Black Powder High Density 3 | Other | 9.92 | 0.0393 | 9.8 | 2.282382
0.4181 | 79.095 | 900 | 3 | 3 | Super P Carbon Black Powder High Density 3 | Other | 10.3 | 0.0348 | 9.8 | 2.282382
0.4181 | 79.095 | 900 | 3 | 3 | Super P Carbon Black Powder High Density 3 | Other | 10.5 | 0.0325 | 9.8 | 2.282382
0.4181 | 79.095 | 900 | 3 | 3 | Super P Carbon Black Powder High Density 3 | Other | 10.6 | 0.0311 | 9.8 | 2.282382
0.4181 | 79.095 | 900 | 3 | 3 | Super P Carbon Black Powder High Density 3 | Other | 10.7 | 0.0293 | 9.8 | 2.282382
0.4181 | 79.095 | 900 | 3 | 3 | Super P Carbon Black Powder High Density 3 | Other | 10.8 | 0.0276 | 9.8 | 2.282382
0.4181 | 79.095 | 900 | 3 | 3 | Super P Carbon Black Powder High Density 3 | Other | 11 | 0.0247 | 9.8 | 2.282382
0.4181 | 79.095 | 900 | 3 | 3 | Super P Carbon Black Powder High Density 3 | Other | 11.5 | 0.0182 | 9.8 | 2.282382
0.4181 | 79.095 | 900 | 3 | 3 | Super P Carbon Black Powder High Density 3 | Other | 12 | 0.0117 | 9.8 | 2.282382
0.4181 | 79.095 | 900 | 3 | 3 | Super P Carbon Black Powder High Density 3 | Other | 12.1 | 0.0106 | 9.8 | 2.282382
0.4181 | 79.095 | 900 | 3 | 3 | Super P Carbon Black Powder High Density 3 | Other | 12.2 | 0.0103 | 9.8 | 2.282382
0.4181 | 79.095 | 900 | 3 | 3 | Super P Carbon Black Powder High Density 3 | Other | 12.4 | 0.00958 | 9.8 | 2.282382
0.4181 | 79.095 | 900 | 3 | 3 | Super P Carbon Black Powder High Density 3 | Other | 12.5 | 0.0091 | 9.8 | 2.282382
0.4181 | 79.095 | 900 | 3 | 3 | Super P Carbon Black Powder High Density 3 | Other | 12.6 | 0.00857 | 9.8 | 2.282382
0.4181 | 79.095 | 900 | 3 | 3 | Super P Carbon Black Powder High Density 3 | Other | 13.1 | 0.00806 | 9.8 | 2.282382
0.4181 | 79.095 | 900 | 3 | 3 | Super P Carbon Black Powder High Density 3 | Other | 13.7 | 0.00608 | 9.8 | 2.282382
0.4181 | 79.095 | 900 | 3 | 3 | Super P Carbon Black Powder High Density 3 | Other | 13.8 | 0.00625 | 9.8 | 2.282382
0.4181 | 79.095 | 900 | 3 | 3 | Super P Carbon Black Powder High Density 3 | Other | 14.8 | 0.00672 | 9.8 | 2.282382
0.4181 | 79.095 | 900 | 3 | 3 | Super P Carbon Black Powder High Density 3 | Other | 15.1 | 0.0066 | 9.8 | 2.282382
0.4181 | 79.095 | 900 | 3 | 3 | Super P Carbon Black Powder High Density 3 | Other | 15.4 | 0.0066 | 9.8 | 2.282382
0.4181 | 79.095 | 900 | 3 | 3 | Super P Carbon Black Powder High Density 3 | Other | 17.3 | 0.00812 | 9.8 | 2.282382
0.4181 | 79.095 | 900 | 3 | 3 | Super P Carbon Black Powder High Density 3 | Other | 17.6 | 0.00751 | 9.8 | 2.282382
0.4181 | 79.095 | 900 | 3 | 3 | Super P Carbon Black Powder High Density 3 | Other | 18.8 | 0.00751 | 9.8 | 2.282382
0.4181 | 79.095 | 900 | 3 | 3 | Super P Carbon Black Powder High Density 3 | Other | 18.9 | 0.00732 | 9.8 | 2.282382
0.4181 | 79.095 | 900 | 3 | 3 | Super P Carbon Black Powder High Density 3 | Other | 18.9 | 0.0075 | 9.8 | 2.282382
0.4181 | 79.095 | 900 | 3 | 3 | Super P Carbon Black Powder High Density 3 | Other | 19 | 0.00765 | 9.8 | 2.282382
0.4181 | 79.095 | 900 | 3 | 3 | Super P Carbon Black Powder High Density 3 | Other | 19.7 | 0.00784 | 9.8 | 2.282382
0.4181 | 79.095 | 900 | 3 | 3 | Super P Carbon Black Powder High Density 3 | Other | 19.8 | 0.0077 | 9.8 | 2.282382
0.4181 | 79.095 | 900 | 3 | 3 | Super P Carbon Black Powder High Density 3 | Other | 20.2 | 0.00842 | 9.8 | 2.282382
0.4181 | 79.095 | 900 | 3 | 3 | Super P Carbon Black Powder High Density 3 | Other | 20.5 | 0.00818 | 9.8 | 2.282382
0.4181 | 79.095 | 900 | 3 | 3 | Super P Carbon Black Powder High Density 3 | Other | 20.7 | 0.00787 | 9.8 | 2.282382
0.4181 | 79.095 | 900 | 3 | 3 | Super P Carbon Black Powder High Density 3 | Other | 20.8 | 0.00856 | 9.8 | 2.282382
0.4181 | 79.095 | 900 | 3 | 3 | Super P Carbon Black Powder High Density 3 | Other | 21.4 | 0.00868 | 9.8 | 2.282382
0.4181 | 79.095 | 900 | 3 | 3 | Super P Carbon Black Powder High Density 3 | Other | 21.7 | 0.00868 | 9.8 | 2.282382
0.4181 | 79.095 | 900 | 3 | 3 | Super P Carbon Black Powder High Density 3 | Other | 22.7 | 0.00834 | 9.8 | 2.282382
0.4181 | 79.095 | 900 | 3 | 3 | Super P Carbon Black Powder High Density 3 | Other | 22.8 | 0.00807 | 9.8 | 2.282382
0.4181 | 79.095 | 900 | 3 | 3 | Super P Carbon Black Powder High Density 3 | Other | 23.1 | 0.0086 | 9.8 | 2.282382
0.4181 | 79.095 | 900 | 3 | 3 | Super P Carbon Black Powder High Density 3 | Other | 23.2 | 0.0087 | 9.8 | 2.282382
0.4181 | 79.095 | 900 | 3 | 3 | Super P Carbon Black Powder High Density 3 | Other | 23.3 | 0.00885 | 9.8 | 2.282382
0.4181 | 79.095 | 900 | 3 | 3 | Super P Carbon Black Powder High Density 3 | Other | 23.4 | 0.00872 | 9.8 | 2.282382
0.4181 | 79.095 | 900 | 3 | 3 | Super P Carbon Black Powder High Density 3 | Other | 23.4 | 0.00879 | 9.8 | 2.282382
0.4181 | 79.095 | 900 | 3 | 3 | Super P Carbon Black Powder High Density 3 | Other | 23.5 | 0.0368 | 9.8 | 2.282382
0.4181 | 79.095 | 900 | 3 | 3 | Super P Carbon Black Powder High Density 3 | Other | 23.8 | 0.135 | 9.8 | 2.282382
0.4181 | 79.095 | 900 | 3 | 3 | Super P Carbon Black Powder High Density 3 | Other | 24 | 0.279 | 9.8 | 2.282382
0.4181 | 79.095 | 900 | 3 | 3 | Super P Carbon Black Powder High Density 3 | Other | 24.1 | 0.338 | 9.8 | 2.282382
0.4181 | 79.095 | 900 | 3 | 3 | Super P Carbon Black Powder High Density 3 | Other | 24.4 | 0.654 | 9.8 | 2.282382
0.4181 | 79.095 | 900 | 3 | 3 | Super P Carbon Black Powder High Density 3 | Other | 24.5 | 0.696 | 9.8 | 2.282382
0.4181 | 79.095 | 900 | 3 | 3 | Super P Carbon Black Powder High Density 3 | Other | 25.5 | 2.02 | 9.8 | 2.282382
0.4181 | 79.095 | 900 | 3 | 3 | Super P Carbon Black Powder High Density 3 | Other | 25.9 | 2.64 | 9.8 | 2.282382
0.4181 | 79.095 | 900 | 3 | 3 | Super P Carbon Black Powder High Density 3 | Other | 26.5 | 3.72 | 9.8 | 2.282382
0.4181 | 79.095 | 900 | 3 | 3 | Super P Carbon Black Powder High Density 3 | Other | 27.4 | 5.46 | 9.8 | 2.282382
0.4181 | 79.095 | 900 | 3 | 3 | Super P Carbon Black Powder High Density 3 | Other | 28.1 | 6.71 | 9.8 | 2.282382
0.4181 | 79.095 | 900 | 3 | 3 | Super P Carbon Black Powder High Density 3 | Other | 28.4 | 7.35 | 9.8 | 2.282382
0.4181 | 79.095 | 900 | 3 | 3 | Super P Carbon Black Powder High Density 3 | Other | 29.1 | 8.69 | 9.8 | 2.282382
0.4181 | 79.095 | 900 | 3 | 3 | Super P Carbon Black Powder High Density 3 | Other | 29.3 | 9.09 | 9.8 | 2.282382
0.4181 | 79.095 | 900 | 3 | 3 | Super P Carbon Black Powder High Density 3 | Other | 29.3 | 9.17 | 9.8 | 2.282382
0.4181 | 79.095 | 900 | 3 | 3 | Super P Carbon Black Powder High Density 3 | Other | 29.4 | 9.33 | 9.8 | 2.282382
0.4181 | 79.095 | 900 | 3 | 3 | Super P Carbon Black Powder High Density 3 | Other | 31.2 | 0.000203 | 9.8 | 2.282382
0.4181 | 79.095 | 900 | 3 | 3 | Super P Carbon Black Powder High Density 3 | Other | 31.3 | 0.000479 | 9.8 | 2.282382
0.4181 | 79.095 | 900 | 3 | 3 | Super P Carbon Black Powder High Density 3 | Other | 31.4 | 0.00033 | 9.8 | 2.282382
0.4181 | 79.095 | 900 | 3 | 3 | Super P Carbon Black Powder High Density 3 | Other | 31.5 | 0.000388 | 9.8 | 2.282382
0.4181 | 79.095 | 900 | 3 | 3 | Super P Carbon Black Powder High Density 3 | Other | 31.6 | 0.000511 | 9.8 | 2.282382
0.4181 | 79.095 | 900 | 3 | 3 | Super P Carbon Black Powder High Density 3 | Other | 32 | 0.000463 | 9.8 | 2.282382
0.4181 | 79.095 | 900 | 3 | 3 | Super P Carbon Black Powder High Density 3 | Other | 32 | 0.000364 | 9.8 | 2.282382
0.4181 | 79.095 | 900 | 3 | 3 | Super P Carbon Black Powder High Density 3 | Other | 32.5 | 0.000536 | 9.8 | 2.282382
0.4181 | 79.095 | 900 | 3 | 3 | Super P Carbon Black Powder High Density 3 | Other | 32.8 | 0.000432 | 9.8 | 2.282382
0.4181 | 79.095 | 900 | 3 | 3 | Super P Carbon Black Powder High Density 3 | Other | 32.9 | 0.000462 | 9.8 | 2.282382
0.4181 | 79.095 | 900 | 3 | 3 | Super P Carbon Black Powder High Density 3 | Other | 33 | 0.000563 | 9.8 | 2.282382
0.4181 | 79.095 | 900 | 3 | 3 | Super P Carbon Black Powder High Density 3 | Other | 33.8 | 0.000466 | 9.8 | 2.282382
0.4181 | 79.095 | 900 | 3 | 3 | Super P Carbon Black Powder High Density 3 | Other | 34.1 | 0.000448 | 9.8 | 2.282382
0.4181 | 79.095 | 900 | 3 | 3 | Super P Carbon Black Powder High Density 3 | Other | 34.8 | 0.000393 | 9.8 | 2.282382
0.4181 | 79.095 | 900 | 3 | 3 | Super P Carbon Black Powder High Density 3 | Other | 34.8 | 0.0004 | 9.8 | 2.282382
0.4181 | 79.095 | 900 | 3 | 3 | Super P Carbon Black Powder High Density 3 | Other | 35.8 | 0.00735 | 9.8 | 2.282382
0.4181 | 79.095 | 900 | 3 | 3 | Super P Carbon Black Powder High Density 3 | Other | 36.7 | 0.15 | 9.8 | 2.282382
0.4181 | 79.095 | 900 | 3 | 3 | Super P Carbon Black Powder High Density 3 | Other | 36.8 | 0.167 | 9.8 | 2.282382
0.4181 | 79.095 | 900 | 3 | 3 | Super P Carbon Black Powder High Density 3 | Other | 36.9 | 0.189 | 9.8 | 2.282382
0.4181 | 79.095 | 900 | 3 | 3 | Super P Carbon Black Powder High Density 3 | Other | 37 | 0.221 | 9.8 | 2.282382
0.4181 | 79.095 | 900 | 3 | 3 | Super P Carbon Black Powder High Density 3 | Other | 37.1 | 0.234 | 9.8 | 2.282382
0.4181 | 79.095 | 900 | 3 | 3 | Super P Carbon Black Powder High Density 3 | Other | 37.1 | 0.248 | 9.8 | 2.282382
0.4181 | 79.095 | 900 | 3 | 3 | Super P Carbon Black Powder High Density 3 | Other | 37.9 | 0.531 | 9.8 | 2.282382
0.4181 | 79.095 | 900 | 3 | 3 | Super P Carbon Black Powder High Density 3 | Other | 38.4 | 0.691 | 9.8 | 2.282382
0.4181 | 79.095 | 900 | 3 | 3 | Super P Carbon Black Powder High Density 3 | Other | 40 | 1.26 | 9.8 | 2.282382
0.3402 | 82.99 | 900 | 3 | 3 | Super P Carbon Black Powder High Density 4 | Other | 0.00835 | 0.0155 | 3.06 | 1.118415
0.3402 | 82.99 | 900 | 3 | 3 | Super P Carbon Black Powder High Density 4 | Other | 0.848 | 0.8 | 3.06 | 1.118415
0.3402 | 82.99 | 900 | 3 | 3 | Super P Carbon Black Powder High Density 4 | Other | 1.01 | 1.01 | 3.06 | 1.118415
0.3402 | 82.99 | 900 | 3 | 3 | Super P Carbon Black Powder High Density 4 | Other | 1.17 | 1.23 | 3.06 | 1.118415
0.3402 | 82.99 | 900 | 3 | 3 | Super P Carbon Black Powder High Density 4 | Other | 1.33 | 1.46 | 3.06 | 1.118415
0.3402 | 82.99 | 900 | 3 | 3 | Super P Carbon Black Powder High Density 4 | Other | 1.37 | 1.52 | 3.06 | 1.118415
0.3402 | 82.99 | 900 | 3 | 3 | Super P Carbon Black Powder High Density 4 | Other | 1.49 | 1.7 | 3.06 | 1.118415
0.3402 | 82.99 | 900 | 3 | 3 | Super P Carbon Black Powder High Density 4 | Other | 1.73 | 2.07 | 3.06 | 1.118415
0.3402 | 82.99 | 900 | 3 | 3 | Super P Carbon Black Powder High Density 4 | Other | 2.25 | 2.88 | 3.06 | 1.118415
0.3402 | 82.99 | 900 | 3 | 3 | Super P Carbon Black Powder High Density 4 | Other | 2.45 | 0.00437 | 3.06 | 1.118415
0.3402 | 82.99 | 900 | 3 | 3 | Super P Carbon Black Powder High Density 4 | Other | 3.09 | 0.0421 | 3.06 | 1.118415
0.3402 | 82.99 | 900 | 3 | 3 | Super P Carbon Black Powder High Density 4 | Other | 3.29 | 0.0763 | 3.06 | 1.118415
0.3402 | 82.99 | 900 | 3 | 3 | Super P Carbon Black Powder High Density 4 | Other | 3.33 | 0.0769 | 3.06 | 1.118415
0.3402 | 82.99 | 900 | 3 | 3 | Super P Carbon Black Powder High Density 4 | Other | 3.57 | 0.127 | 3.06 | 1.118415
0.3402 | 82.99 | 900 | 3 | 3 | Super P Carbon Black Powder High Density 4 | Other | 4.01 | 0.186 | 3.06 | 1.118415
0.3402 | 82.99 | 900 | 3 | 3 | Super P Carbon Black Powder High Density 4 | Other | 4.17 | 0.172 | 3.06 | 1.118415
0.3402 | 82.99 | 900 | 3 | 3 | Super P Carbon Black Powder High Density 4 | Other | 4.65 | 0.188 | 3.06 | 1.118415
0.3402 | 82.99 | 900 | 3 | 3 | Super P Carbon Black Powder High Density 4 | Other | 4.85 | 0.189 | 3.06 | 1.118415
0.3402 | 82.99 | 900 | 3 | 3 | Super P Carbon Black Powder High Density 4 | Other | 4.93 | 0.184 | 3.06 | 1.118415
0.3402 | 82.99 | 900 | 3 | 3 | Super P Carbon Black Powder High Density 4 | Other | 5.53 | 0.214 | 3.06 | 1.118415
0.3402 | 82.99 | 900 | 3 | 3 | Super P Carbon Black Powder High Density 4 | Other | 6.21 | 0.12 | 3.06 | 1.118415
0.3402 | 82.99 | 900 | 3 | 3 | Super P Carbon Black Powder High Density 4 | Other | 6.53 | 0.17 | 3.06 | 1.118415
0.3402 | 82.99 | 900 | 3 | 3 | Super P Carbon Black Powder High Density 4 | Other | 6.69 | 0.18 | 3.06 | 1.118415
0.3402 | 82.99 | 900 | 3 | 3 | Super P Carbon Black Powder High Density 4 | Other | 7.41 | 0.211 | 3.06 | 1.118415
0.3402 | 82.99 | 900 | 3 | 3 | Super P Carbon Black Powder High Density 4 | Other | 7.57 | 0.183 | 3.06 | 1.118415
0.3402 | 82.99 | 900 | 3 | 3 | Super P Carbon Black Powder High Density 4 | Other | 7.77 | 0.18 | 3.06 | 1.118415
0.3402 | 82.99 | 900 | 3 | 3 | Super P Carbon Black Powder High Density 4 | Other | 7.81 | 0.183 | 3.06 | 1.118415
0.3402 | 82.99 | 900 | 3 | 3 | Super P Carbon Black Powder High Density 4 | Other | 8.09 | 0.192 | 3.06 | 1.118415
0.3402 | 82.99 | 900 | 3 | 3 | Super P Carbon Black Powder High Density 4 | Other | 8.73 | 0.225 | 3.06 | 1.118415
0.3402 | 82.99 | 900 | 3 | 3 | Super P Carbon Black Powder High Density 4 | Other | 8.89 | 0.261 | 3.06 | 1.118415
0.3402 | 82.99 | 900 | 3 | 3 | Super P Carbon Black Powder High Density 4 | Other | 9.09 | 0.283 | 3.06 | 1.118415
0.3402 | 82.99 | 900 | 3 | 3 | Super P Carbon Black Powder High Density 4 | Other | 9.45 | 0.315 | 3.06 | 1.118415
0.3402 | 82.99 | 900 | 3 | 3 | Super P Carbon Black Powder High Density 4 | Other | 9.61 | 0.366 | 3.06 | 1.118415
0.3402 | 82.99 | 900 | 3 | 3 | Super P Carbon Black Powder High Density 4 | Other | 9.65 | 0.369 | 3.06 | 1.118415
0.3402 | 82.99 | 900 | 3 | 3 | Super P Carbon Black Powder High Density 4 | Other | 9.81 | 0.388 | 3.06 | 1.118415
0.3402 | 82.99 | 900 | 3 | 3 | Super P Carbon Black Powder High Density 4 | Other | 10.6 | 0.5 | 3.06 | 1.118415
0.3402 | 82.99 | 900 | 3 | 3 | Super P Carbon Black Powder High Density 4 | Other | 10.7 | 0.529 | 3.06 | 1.118415
0.3402 | 82.99 | 900 | 3 | 3 | Super P Carbon Black Powder High Density 4 | Other | 10.8 | 0.48 | 3.06 | 1.118415
0.3402 | 82.99 | 900 | 3 | 3 | Super P Carbon Black Powder High Density 4 | Other | 11.2 | 0.549 | 3.06 | 1.118415
0.3402 | 82.99 | 900 | 3 | 3 | Super P Carbon Black Powder High Density 4 | Other | 11.6 | 0.565 | 3.06 | 1.118415
0.3402 | 82.99 | 900 | 3 | 3 | Super P Carbon Black Powder High Density 4 | Other | 11.7 | 0.565 | 3.06 | 1.118415
0.3402 | 82.99 | 900 | 3 | 3 | Super P Carbon Black Powder High Density 4 | Other | 12.9 | 0.715 | 3.06 | 1.118415
0.3402 | 82.99 | 900 | 3 | 3 | Super P Carbon Black Powder High Density 4 | Other | 13.4 | 0.792 | 3.06 | 1.118415
0.3402 | 82.99 | 900 | 3 | 3 | Super P Carbon Black Powder High Density 4 | Other | 13.7 | 0.831 | 3.06 | 1.118415
0.3402 | 82.99 | 900 | 3 | 3 | Super P Carbon Black Powder High Density 4 | Other | 13.8 | 0.856 | 3.06 | 1.118415
0.3402 | 82.99 | 900 | 3 | 3 | Super P Carbon Black Powder High Density 4 | Other | 14.2 | 0.927 | 3.06 | 1.118415
0.3402 | 82.99 | 900 | 3 | 3 | Super P Carbon Black Powder High Density 4 | Other | 14.9 | 0.949 | 3.06 | 1.118415
0.3402 | 82.99 | 900 | 3 | 3 | Super P Carbon Black Powder High Density 4 | Other | 15.3 | 0.988 | 3.06 | 1.118415
0.3402 | 82.99 | 900 | 3 | 3 | Super P Carbon Black Powder High Density 4 | Other | 15.3 | 1.01 | 3.06 | 1.118415
0.3402 | 82.99 | 900 | 3 | 3 | Super P Carbon Black Powder High Density 4 | Other | 15.6 | 1.03 | 3.06 | 1.118415
0.3402 | 82.99 | 900 | 3 | 3 | Super P Carbon Black Powder High Density 4 | Other | 16.1 | 1.08 | 3.06 | 1.118415
0.3402 | 82.99 | 900 | 3 | 3 | Super P Carbon Black Powder High Density 4 | Other | 16.9 | 1.19 | 3.06 | 1.118415
0.3402 | 82.99 | 900 | 3 | 3 | Super P Carbon Black Powder High Density 4 | Other | 17.5 | 1.12 | 3.06 | 1.118415
0.3402 | 82.99 | 900 | 3 | 3 | Super P Carbon Black Powder High Density 4 | Other | 17.8 | 1.12 | 3.06 | 1.118415
0.3402 | 82.99 | 900 | 3 | 3 | Super P Carbon Black Powder High Density 4 | Other | 18.6 | 1.24 | 3.06 | 1.118415
0.3402 | 82.99 | 900 | 3 | 3 | Super P Carbon Black Powder High Density 4 | Other | 19.1 | 1.3 | 3.06 | 1.118415
0.3402 | 82.99 | 900 | 3 | 3 | Super P Carbon Black Powder High Density 4 | Other | 19.2 | 1.32 | 3.06 | 1.118415
0.3402 | 82.99 | 900 | 3 | 3 | Super P Carbon Black Powder High Density 4 | Other | 19.4 | 1.32 | 3.06 | 1.118415
0.3402 | 82.99 | 900 | 3 | 3 | Super P Carbon Black Powder High Density 4 | Other | 19.7 | 1.38 | 3.06 | 1.118415
0.3402 | 82.99 | 900 | 3 | 3 | Super P Carbon Black Powder High Density 4 | Other | 20.1 | 1.43 | 3.06 | 1.118415
0.3402 | 82.99 | 900 | 3 | 3 | Super P Carbon Black Powder High Density 4 | Other | 20.6 | 1.42 | 3.06 | 1.118415
0.3402 | 82.99 | 900 | 3 | 3 | Super P Carbon Black Powder High Density 4 | Other | 20.9 | 1.5 | 3.06 | 1.118415
0.3402 | 82.99 | 900 | 3 | 3 | Super P Carbon Black Powder High Density 4 | Other | 21.3 | 1.6 | 3.06 | 1.118415
0.3402 | 82.99 | 900 | 3 | 3 | Super P Carbon Black Powder High Density 4 | Other | 21.8 | 1.52 | 3.06 | 1.118415
0.3402 | 82.99 | 900 | 3 | 3 | Super P Carbon Black Powder High Density 4 | Other | 22 | 1.57 | 3.06 | 1.118415
0.3402 | 82.99 | 900 | 3 | 3 | Super P Carbon Black Powder High Density 4 | Other | 22.3 | 1.52 | 3.06 | 1.118415
0.3402 | 82.99 | 900 | 3 | 3 | Super P Carbon Black Powder High Density 4 | Other | 22.8 | 1.59 | 3.06 | 1.118415
0.3402 | 82.99 | 900 | 3 | 3 | Super P Carbon Black Powder High Density 4 | Other | 22.8 | 1.6 | 3.06 | 1.118415
0.3402 | 82.99 | 900 | 3 | 3 | Super P Carbon Black Powder High Density 4 | Other | 23 | 1.56 | 3.06 | 1.118415
0.3402 | 82.99 | 900 | 3 | 3 | Super P Carbon Black Powder High Density 4 | Other | 23.4 | 1.61 | 3.06 | 1.118415
0.3402 | 82.99 | 900 | 3 | 3 | Super P Carbon Black Powder High Density 4 | Other | 23.8 | 1.61 | 3.06 | 1.118415
0.3402 | 82.99 | 900 | 3 | 3 | Super P Carbon Black Powder High Density 4 | Other | 24.3 | 1.69 | 3.06 | 1.118415
0.3402 | 82.99 | 900 | 3 | 3 | Super P Carbon Black Powder High Density 4 | Other | 25 | 1.68 | 3.06 | 1.118415
0.3402 | 82.99 | 900 | 3 | 3 | Super P Carbon Black Powder High Density 4 | Other | 25.1 | 1.68 | 3.06 | 1.118415
0.3402 | 82.99 | 900 | 3 | 3 | Super P Carbon Black Powder High Density 4 | Other | 25.3 | 1.66 | 3.06 | 1.118415
0.3402 | 82.99 | 900 | 3 | 3 | Super P Carbon Black Powder High Density 4 | Other | 25.8 | 1.8 | 3.06 | 1.118415
0.3402 | 82.99 | 900 | 3 | 3 | Super P Carbon Black Powder High Density 4 | Other | 25.9 | 1.79 | 3.06 | 1.118415
0.3402 | 82.99 | 900 | 3 | 3 | Super P Carbon Black Powder High Density 4 | Other | 26.4 | 1.71 | 3.06 | 1.118415
0.3402 | 82.99 | 900 | 3 | 3 | Super P Carbon Black Powder High Density 4 | Other | 26.9 | 1.74 | 3.06 | 1.118415
0.3402 | 82.99 | 900 | 3 | 3 | Super P Carbon Black Powder High Density 4 | Other | 27.4 | 1.8 | 3.06 | 1.118415
0.3402 | 82.99 | 900 | 3 | 3 | Super P Carbon Black Powder High Density 4 | Other | 27.5 | 1.8 | 3.06 | 1.118415
0.3402 | 82.99 | 900 | 3 | 3 | Super P Carbon Black Powder High Density 4 | Other | 28 | 1.97 | 3.06 | 1.118415
0.3402 | 82.99 | 900 | 3 | 3 | Super P Carbon Black Powder High Density 4 | Other | 28.3 | 1.96 | 3.06 | 1.118415
0.3402 | 82.99 | 900 | 3 | 3 | Super P Carbon Black Powder High Density 4 | Other | 28.7 | 2.04 | 3.06 | 1.118415
0.3402 | 82.99 | 900 | 3 | 3 | Super P Carbon Black Powder High Density 4 | Other | 29.6 | 2.15 | 3.06 | 1.118415
0.3402 | 82.99 | 900 | 3 | 3 | Super P Carbon Black Powder High Density 4 | Other | 29.9 | 2.04 | 3.06 | 1.118415
0.3402 | 82.99 | 900 | 3 | 3 | Super P Carbon Black Powder High Density 4 | Other | 30 | 2.06 | 3.06 | 1.118415
0.3402 | 82.99 | 900 | 3 | 3 | Super P Carbon Black Powder High Density 4 | Other | 30.9 | 1.96 | 3.06 | 1.118415
0.3402 | 82.99 | 900 | 3 | 3 | Super P Carbon Black Powder High Density 4 | Other | 31.1 | 1.97 | 3.06 | 1.118415
0.3402 | 82.99 | 900 | 3 | 3 | Super P Carbon Black Powder High Density 4 | Other | 31.4 | 1.99 | 3.06 | 1.118415
0.3402 | 82.99 | 900 | 3 | 3 | Super P Carbon Black Powder High Density 4 | Other | 31.7 | 2.1 | 3.06 | 1.118415
0.3402 | 82.99 | 900 | 3 | 3 | Super P Carbon Black Powder High Density 4 | Other | 31.8 | 2.1 | 3.06 | 1.118415
0.3402 | 82.99 | 900 | 3 | 3 | Super P Carbon Black Powder High Density 4 | Other | 32 | 2.1 | 3.06 | 1.118415
0.3402 | 82.99 | 900 | 3 | 3 | Super P Carbon Black Powder High Density 4 | Other | 32.1 | 2.12 | 3.06 | 1.118415
0.3402 | 82.99 | 900 | 3 | 3 | Super P Carbon Black Powder High Density 4 | Other | 32.2 | 2.16 | 3.06 | 1.118415
0.3402 | 82.99 | 900 | 3 | 3 | Super P Carbon Black Powder High Density 4 | Other | 32.4 | 2.16 | 3.06 | 1.118415
0.3402 | 82.99 | 900 | 3 | 3 | Super P Carbon Black Powder High Density 4 | Other | 32.8 | 2.09 | 3.06 | 1.118415
0.3402 | 82.99 | 900 | 3 | 3 | Super P Carbon Black Powder High Density 4 | Other | 33.3 | 2.06 | 3.06 | 1.118415
0.3402 | 82.99 | 900 | 3 | 3 | Super P Carbon Black Powder High Density 4 | Other | 33.4 | 2.09 | 3.06 | 1.118415
0.3402 | 82.99 | 900 | 3 | 3 | Super P Carbon Black Powder High Density 4 | Other | 33.6 | 2.07 | 3.06 | 1.118415
0.3402 | 82.99 | 900 | 3 | 3 | Super P Carbon Black Powder High Density 4 | Other | 33.7 | 2.09 | 3.06 | 1.118415
0.3402 | 82.99 | 900 | 3 | 3 | Super P Carbon Black Powder High Density 4 | Other | 33.9 | 2.09 | 3.06 | 1.118415
0.3402 | 82.99 | 900 | 3 | 3 | Super P Carbon Black Powder High Density 4 | Other | 34 | 2.08 | 3.06 | 1.118415
0.3402 | 82.99 | 900 | 3 | 3 | Super P Carbon Black Powder High Density 4 | Other | 34.1 | 2.07 | 3.06 | 1.118415
0.3402 | 82.99 | 900 | 3 | 3 | Super P Carbon Black Powder High Density 4 | Other | 34.3 | 1.95 | 3.06 | 1.118415
0.3402 | 82.99 | 900 | 3 | 3 | Super P Carbon Black Powder High Density 4 | Other | 34.4 | 1.94 | 3.06 | 1.118415
0.3402 | 82.99 | 900 | 3 | 3 | Super P Carbon Black Powder High Density 4 | Other | 34.6 | 2.04 | 3.06 | 1.118415
0.3402 | 82.99 | 900 | 3 | 3 | Super P Carbon Black Powder High Density 4 | Other | 35.6 | 2.13 | 3.06 | 1.118415
0.3402 | 82.99 | 900 | 3 | 3 | Super P Carbon Black Powder High Density 4 | Other | 36 | 2.09 | 3.06 | 1.118415
0.3402 | 82.99 | 900 | 3 | 3 | Super P Carbon Black Powder High Density 4 | Other | 36.2 | 2.16 | 3.06 | 1.118415
0.3402 | 82.99 | 900 | 3 | 3 | Super P Carbon Black Powder High Density 4 | Other | 36.6 | 2.19 | 3.06 | 1.118415
0.3402 | 82.99 | 900 | 3 | 3 | Super P Carbon Black Powder High Density 4 | Other | 37.1 | 2.25 | 3.06 | 1.118415
0.3402 | 82.99 | 900 | 3 | 3 | Super P Carbon Black Powder High Density 4 | Other | 37.3 | 2.23 | 3.06 | 1.118415
0.3402 | 82.99 | 900 | 3 | 3 | Super P Carbon Black Powder High Density 4 | Other | 37.4 | 2.17 | 3.06 | 1.118415
0.3402 | 82.99 | 900 | 3 | 3 | Super P Carbon Black Powder High Density 4 | Other | 37.6 | 2.18 | 3.06 | 1.118415
0.3402 | 82.99 | 900 | 3 | 3 | Super P Carbon Black Powder High Density 4 | Other | 38.3 | 2.22 | 3.06 | 1.118415
0.3402 | 82.99 | 900 | 3 | 3 | Super P Carbon Black Powder High Density 4 | Other | 38.6 | 1.79 | 3.06 | 1.118415
0.3402 | 82.99 | 900 | 3 | 3 | Super P Carbon Black Powder High Density 4 | Other | 39 | 1.82 | 3.06 | 1.118415
0.3402 | 82.99 | 900 | 3 | 3 | Super P Carbon Black Powder High Density 4 | Other | 39.3 | 1.69 | 3.06 | 1.118415
0.3402 | 82.99 | 900 | 3 | 3 | Super P Carbon Black Powder High Density 4 | Other | 39.6 | 1.68 | 3.06 | 1.118415
0.3402 | 82.99 | 900 | 3 | 3 | Super P Carbon Black Powder High Density 4 | Other | 39.6 | 1.68 | 3.06 | 1.118415
0.3402 | 82.99 | 900 | 3 | 3 | Super P Carbon Black Powder High Density 4 | Other | 40 | 1.74 | 3.06 | 1.118415
0.4089 | 79.555 | 900 | 3 | 3 | Super P Carbon Black Powder High Density 5 | Other | 0.00829 | 0.0106 | 4.56 | 1.517323
0.4089 | 79.555 | 900 | 3 | 3 | Super P Carbon Black Powder High Density 5 | Other | 0.65 | 0.492 | 4.56 | 1.517323
0.4089 | 79.555 | 900 | 3 | 3 | Super P Carbon Black Powder High Density 5 | Other | 0.849 | 0.738 | 4.56 | 1.517323
0.4089 | 79.555 | 900 | 3 | 3 | Super P Carbon Black Powder High Density 5 | Other | 0.969 | 0.9 | 4.56 | 1.517323
0.4089 | 79.555 | 900 | 3 | 3 | Super P Carbon Black Powder High Density 5 | Other | 1.25 | 1.31 | 4.56 | 1.517323
0.4089 | 79.555 | 900 | 3 | 3 | Super P Carbon Black Powder High Density 5 | Other | 1.37 | 1.5 | 4.56 | 1.517323
0.4089 | 79.555 | 900 | 3 | 3 | Super P Carbon Black Powder High Density 5 | Other | 1.85 | 2.3 | 4.56 | 1.517323
0.4089 | 79.555 | 900 | 3 | 3 | Super P Carbon Black Powder High Density 5 | Other | 1.89 | 2.37 | 4.56 | 1.517323
0.4089 | 79.555 | 900 | 3 | 3 | Super P Carbon Black Powder High Density 5 | Other | 2.37 | 3.22 | 4.56 | 1.517323
0.4089 | 79.555 | 900 | 3 | 3 | Super P Carbon Black Powder High Density 5 | Other | 2.61 | 3.66 | 4.56 | 1.517323
0.4089 | 79.555 | 900 | 3 | 3 | Super P Carbon Black Powder High Density 5 | Other | 3.09 | 4.49 | 4.56 | 1.517323
0.4089 | 79.555 | 900 | 3 | 3 | Super P Carbon Black Powder High Density 5 | Other | 3.21 | 0.00181 | 4.56 | 1.517323
0.4089 | 79.555 | 900 | 3 | 3 | Super P Carbon Black Powder High Density 5 | Other | 3.29 | 0.00118 | 4.56 | 1.517323
0.4089 | 79.555 | 900 | 3 | 3 | Super P Carbon Black Powder High Density 5 | Other | 3.53 | 0.000278 | 4.56 | 1.517323
0.4089 | 79.555 | 900 | 3 | 3 | Super P Carbon Black Powder High Density 5 | Other | 3.65 | 0.00045 | 4.56 | 1.517323
0.4089 | 79.555 | 900 | 3 | 3 | Super P Carbon Black Powder High Density 5 | Other | 3.69 | 0.000442 | 4.56 | 1.517323
0.4089 | 79.555 | 900 | 3 | 3 | Super P Carbon Black Powder High Density 5 | Other | 3.85 | 0.000424 | 4.56 | 1.517323
0.4089 | 79.555 | 900 | 3 | 3 | Super P Carbon Black Powder High Density 5 | Other | 4.65 | 0.000481 | 4.56 | 1.517323
0.4089 | 79.555 | 900 | 3 | 3 | Super P Carbon Black Powder High Density 5 | Other | 4.69 | 0.000516 | 4.56 | 1.517323
0.4089 | 79.555 | 900 | 3 | 3 | Super P Carbon Black Powder High Density 5 | Other | 4.81 | 0.00036 | 4.56 | 1.517323
0.4089 | 79.555 | 900 | 3 | 3 | Super P Carbon Black Powder High Density 5 | Other | 5.05 | 0.000476 | 4.56 | 1.517323
0.4089 | 79.555 | 900 | 3 | 3 | Super P Carbon Black Powder High Density 5 | Other | 5.21 | 0.000687 | 4.56 | 1.517323
0.4089 | 79.555 | 900 | 3 | 3 | Super P Carbon Black Powder High Density 5 | Other | 5.33 | 0.0005 | 4.56 | 1.517323
0.4089 | 79.555 | 900 | 3 | 3 | Super P Carbon Black Powder High Density 5 | Other | 5.81 | 0.000552 | 4.56 | 1.517323
0.4089 | 79.555 | 900 | 3 | 3 | Super P Carbon Black Powder High Density 5 | Other | 6.29 | 0.00338 | 4.56 | 1.517323
0.4089 | 79.555 | 900 | 3 | 3 | Super P Carbon Black Powder High Density 5 | Other | 6.33 | 0.00384 | 4.56 | 1.517323
0.4089 | 79.555 | 900 | 3 | 3 | Super P Carbon Black Powder High Density 5 | Other | 6.45 | 0.0112 | 4.56 | 1.517323
0.4089 | 79.555 | 900 | 3 | 3 | Super P Carbon Black Powder High Density 5 | Other | 6.53 | 0.0169 | 4.56 | 1.517323
0.4089 | 79.555 | 900 | 3 | 3 | Super P Carbon Black Powder High Density 5 | Other | 6.57 | 0.021 | 4.56 | 1.517323
0.4089 | 79.555 | 900 | 3 | 3 | Super P Carbon Black Powder High Density 5 | Other | 6.81 | 0.0568 | 4.56 | 1.517323
0.4089 | 79.555 | 900 | 3 | 3 | Super P Carbon Black Powder High Density 5 | Other | 7.29 | 0.14 | 4.56 | 1.517323
0.4089 | 79.555 | 900 | 3 | 3 | Super P Carbon Black Powder High Density 5 | Other | 7.61 | 0.199 | 4.56 | 1.517323
0.4089 | 79.555 | 900 | 3 | 3 | Super P Carbon Black Powder High Density 5 | Other | 8.73 | 0.334 | 4.56 | 1.517323
0.4089 | 79.555 | 900 | 3 | 3 | Super P Carbon Black Powder High Density 5 | Other | 8.93 | 0.37 | 4.56 | 1.517323
0.4089 | 79.555 | 900 | 3 | 3 | Super P Carbon Black Powder High Density 5 | Other | 9.25 | 0.358 | 4.56 | 1.517323
0.4089 | 79.555 | 900 | 3 | 3 | Super P Carbon Black Powder High Density 5 | Other | 9.29 | 0.37 | 4.56 | 1.517323
0.4089 | 79.555 | 900 | 3 | 3 | Super P Carbon Black Powder High Density 5 | Other | 9.45 | 0.389 | 4.56 | 1.517323
0.4089 | 79.555 | 900 | 3 | 3 | Super P Carbon Black Powder High Density 5 | Other | 10.3 | 0.575 | 4.56 | 1.517323
0.4089 | 79.555 | 900 | 3 | 3 | Super P Carbon Black Powder High Density 5 | Other | 10.5 | 0.58 | 4.56 | 1.517323
0.4089 | 79.555 | 900 | 3 | 3 | Super P Carbon Black Powder High Density 5 | Other | 10.6 | 0.584 | 4.56 | 1.517323
0.4089 | 79.555 | 900 | 3 | 3 | Super P Carbon Black Powder High Density 5 | Other | 10.9 | 0.624 | 4.56 | 1.517323
0.4089 | 79.555 | 900 | 3 | 3 | Super P Carbon Black Powder High Density 5 | Other | 11.1 | 0.653 | 4.56 | 1.517323
0.4089 | 79.555 | 900 | 3 | 3 | Super P Carbon Black Powder High Density 5 | Other | 11.4 | 0.71 | 4.56 | 1.517323
0.4089 | 79.555 | 900 | 3 | 3 | Super P Carbon Black Powder High Density 5 | Other | 11.6 | 0.682 | 4.56 | 1.517323
0.4089 | 79.555 | 900 | 3 | 3 | Super P Carbon Black Powder High Density 5 | Other | 11.8 | 0.759 | 4.56 | 1.517323
0.4089 | 79.555 | 900 | 3 | 3 | Super P Carbon Black Powder High Density 5 | Other | 11.8 | 0.766 | 4.56 | 1.517323
0.4089 | 79.555 | 900 | 3 | 3 | Super P Carbon Black Powder High Density 5 | Other | 12.2 | 0.878 | 4.56 | 1.517323
0.4089 | 79.555 | 900 | 3 | 3 | Super P Carbon Black Powder High Density 5 | Other | 12.3 | 0.9 | 4.56 | 1.517323
0.4089 | 79.555 | 900 | 3 | 3 | Super P Carbon Black Powder High Density 5 | Other | 12.6 | 0.928 | 4.56 | 1.517323
0.4089 | 79.555 | 900 | 3 | 3 | Super P Carbon Black Powder High Density 5 | Other | 13.1 | 0.955 | 4.56 | 1.517323
0.4089 | 79.555 | 900 | 3 | 3 | Super P Carbon Black Powder High Density 5 | Other | 13.5 | 1.04 | 4.56 | 1.517323
0.4089 | 79.555 | 900 | 3 | 3 | Super P Carbon Black Powder High Density 5 | Other | 14.2 | 1.12 | 4.56 | 1.517323
0.4089 | 79.555 | 900 | 3 | 3 | Super P Carbon Black Powder High Density 5 | Other | 14.3 | 1.15 | 4.56 | 1.517323
0.4089 | 79.555 | 900 | 3 | 3 | Super P Carbon Black Powder High Density 5 | Other | 15.3 | 1.38 | 4.56 | 1.517323
0.4089 | 79.555 | 900 | 3 | 3 | Super P Carbon Black Powder High Density 5 | Other | 15.6 | 1.47 | 4.56 | 1.517323
0.4089 | 79.555 | 900 | 3 | 3 | Super P Carbon Black Powder High Density 5 | Other | 16.6 | 1.64 | 4.56 | 1.517323
0.4089 | 79.555 | 900 | 3 | 3 | Super P Carbon Black Powder High Density 5 | Other | 17.1 | 1.57 | 4.56 | 1.517323
0.4089 | 79.555 | 900 | 3 | 3 | Super P Carbon Black Powder High Density 5 | Other | 17.1 | 1.58 | 4.56 | 1.517323
0.4089 | 79.555 | 900 | 3 | 3 | Super P Carbon Black Powder High Density 5 | Other | 17.5 | 1.67 | 4.56 | 1.517323
0.4089 | 79.555 | 900 | 3 | 3 | Super P Carbon Black Powder High Density 5 | Other | 18 | 1.76 | 4.56 | 1.517323
0.4089 | 79.555 | 900 | 3 | 3 | Super P Carbon Black Powder High Density 5 | Other | 18.2 | 1.85 | 4.56 | 1.517323
0.4089 | 79.555 | 900 | 3 | 3 | Super P Carbon Black Powder High Density 5 | Other | 18.3 | 1.9 | 4.56 | 1.517323
0.4089 | 79.555 | 900 | 3 | 3 | Super P Carbon Black Powder High Density 5 | Other | 18.4 | 1.91 | 4.56 | 1.517323
0.4089 | 79.555 | 900 | 3 | 3 | Super P Carbon Black Powder High Density 5 | Other | 18.6 | 1.9 | 4.56 | 1.517323
0.4089 | 79.555 | 900 | 3 | 3 | Super P Carbon Black Powder High Density 5 | Other | 18.7 | 1.96 | 4.56 | 1.517323
0.4089 | 79.555 | 900 | 3 | 3 | Super P Carbon Black Powder High Density 5 | Other | 18.7 | 1.96 | 4.56 | 1.517323
0.4089 | 79.555 | 900 | 3 | 3 | Super P Carbon Black Powder High Density 5 | Other | 20 | 2.23 | 4.56 | 1.517323
0.4089 | 79.555 | 900 | 3 | 3 | Super P Carbon Black Powder High Density 5 | Other | 20.1 | 2.24 | 4.56 | 1.517323
0.4089 | 79.555 | 900 | 3 | 3 | Super P Carbon Black Powder High Density 5 | Other | 20.4 | 2.21 | 4.56 | 1.517323
0.4089 | 79.555 | 900 | 3 | 3 | Super P Carbon Black Powder High Density 5 | Other | 20.6 | 2.32 | 4.56 | 1.517323
0.4089 | 79.555 | 900 | 3 | 3 | Super P Carbon Black Powder High Density 5 | Other | 20.8 | 2.38 | 4.56 | 1.517323
0.4089 | 79.555 | 900 | 3 | 3 | Super P Carbon Black Powder High Density 5 | Other | 20.8 | 2.36 | 4.56 | 1.517323
0.4089 | 79.555 | 900 | 3 | 3 | Super P Carbon Black Powder High Density 5 | Other | 21 | 2.4 | 4.56 | 1.517323
0.4089 | 79.555 | 900 | 3 | 3 | Super P Carbon Black Powder High Density 5 | Other | 21.1 | 2.4 | 4.56 | 1.517323
0.4089 | 79.555 | 900 | 3 | 3 | Super P Carbon Black Powder High Density 5 | Other | 21.4 | 2.37 | 4.56 | 1.517323
0.4089 | 79.555 | 900 | 3 | 3 | Super P Carbon Black Powder High Density 5 | Other | 23.2 | 2.7 | 4.56 | 1.517323
0.4089 | 79.555 | 900 | 3 | 3 | Super P Carbon Black Powder High Density 5 | Other | 23.8 | 2.77 | 4.56 | 1.517323
0.4089 | 79.555 | 900 | 3 | 3 | Super P Carbon Black Powder High Density 5 | Other | 24 | 2.74 | 4.56 | 1.517323
0.4089 | 79.555 | 900 | 3 | 3 | Super P Carbon Black Powder High Density 5 | Other | 25 | 2.34 | 4.56 | 1.517323
0.4089 | 79.555 | 900 | 3 | 3 | Super P Carbon Black Powder High Density 5 | Other | 25.3 | 2.4 | 4.56 | 1.517323
0.4089 | 79.555 | 900 | 3 | 3 | Super P Carbon Black Powder High Density 5 | Other | 25.5 | 2.28 | 4.56 | 1.517323
0.4089 | 79.555 | 900 | 3 | 3 | Super P Carbon Black Powder High Density 5 | Other | 25.9 | 2.34 | 4.56 | 1.517323
0.4089 | 79.555 | 900 | 3 | 3 | Super P Carbon Black Powder High Density 5 | Other | 26.2 | 2.37 | 4.56 | 1.517323
0.4089 | 79.555 | 900 | 3 | 3 | Super P Carbon Black Powder High Density 5 | Other | 26.4 | 2.4 | 4.56 | 1.517323
0.4089 | 79.555 | 900 | 3 | 3 | Super P Carbon Black Powder High Density 5 | Other | 26.8 | 2.46 | 4.56 | 1.517323
0.4089 | 79.555 | 900 | 3 | 3 | Super P Carbon Black Powder High Density 5 | Other | 26.9 | 2.49 | 4.56 | 1.517323
0.4089 | 79.555 | 900 | 3 | 3 | Super P Carbon Black Powder High Density 5 | Other | 27.2 | 2.53 | 4.56 | 1.517323
0.4089 | 79.555 | 900 | 3 | 3 | Super P Carbon Black Powder High Density 5 | Other | 27.2 | 2.55 | 4.56 | 1.517323
0.4089 | 79.555 | 900 | 3 | 3 | Super P Carbon Black Powder High Density 5 | Other | 27.2 | 2.54 | 4.56 | 1.517323
0.4089 | 79.555 | 900 | 3 | 3 | Super P Carbon Black Powder High Density 5 | Other | 27.5 | 2.53 | 4.56 | 1.517323
0.4089 | 79.555 | 900 | 3 | 3 | Super P Carbon Black Powder High Density 5 | Other | 27.8 | 2.52 | 4.56 | 1.517323
0.4089 | 79.555 | 900 | 3 | 3 | Super P Carbon Black Powder High Density 5 | Other | 27.9 | 2.56 | 4.56 | 1.517323
0.4089 | 79.555 | 900 | 3 | 3 | Super P Carbon Black Powder High Density 5 | Other | 28.1 | 2.56 | 4.56 | 1.517323
0.4089 | 79.555 | 900 | 3 | 3 | Super P Carbon Black Powder High Density 5 | Other | 28.2 | 2.58 | 4.56 | 1.517323
0.4089 | 79.555 | 900 | 3 | 3 | Super P Carbon Black Powder High Density 5 | Other | 28.3 | 2.63 | 4.56 | 1.517323
0.4089 | 79.555 | 900 | 3 | 3 | Super P Carbon Black Powder High Density 5 | Other | 28.7 | 2.69 | 4.56 | 1.517323
0.4089 | 79.555 | 900 | 3 | 3 | Super P Carbon Black Powder High Density 5 | Other | 28.9 | 2.71 | 4.56 | 1.517323
0.4089 | 79.555 | 900 | 3 | 3 | Super P Carbon Black Powder High Density 5 | Other | 29.5 | 2.49 | 4.56 | 1.517323
0.4089 | 79.555 | 900 | 3 | 3 | Super P Carbon Black Powder High Density 5 | Other | 30.7 | 2.49 | 4.56 | 1.517323
0.4089 | 79.555 | 900 | 3 | 3 | Super P Carbon Black Powder High Density 5 | Other | 30.8 | 2.48 | 4.56 | 1.517323
0.4089 | 79.555 | 900 | 3 | 3 | Super P Carbon Black Powder High Density 5 | Other | 31.8 | 2.48 | 4.56 | 1.517323
0.4089 | 79.555 | 900 | 3 | 3 | Super P Carbon Black Powder High Density 5 | Other | 32.6 | 2.53 | 4.56 | 1.517323
0.4089 | 79.555 | 900 | 3 | 3 | Super P Carbon Black Powder High Density 5 | Other | 32.9 | 2.57 | 4.56 | 1.517323
0.4089 | 79.555 | 900 | 3 | 3 | Super P Carbon Black Powder High Density 5 | Other | 33.7 | 2.83 | 4.56 | 1.517323
0.4089 | 79.555 | 900 | 3 | 3 | Super P Carbon Black Powder High Density 5 | Other | 33.8 | 2.85 | 4.56 | 1.517323
0.4089 | 79.555 | 900 | 3 | 3 | Super P Carbon Black Powder High Density 5 | Other | 34 | 2.86 | 4.56 | 1.517323
0.4089 | 79.555 | 900 | 3 | 3 | Super P Carbon Black Powder High Density 5 | Other | 34.7 | 2.94 | 4.56 | 1.517323
0.4089 | 79.555 | 900 | 3 | 3 | Super P Carbon Black Powder High Density 5 | Other | 34.8 | 2.97 | 4.56 | 1.517323
0.4089 | 79.555 | 900 | 3 | 3 | Super P Carbon Black Powder High Density 5 | Other | 34.9 | 3 | 4.56 | 1.517323
0.4089 | 79.555 | 900 | 3 | 3 | Super P Carbon Black Powder High Density 5 | Other | 35.6 | 2.94 | 4.56 | 1.517323
0.4089 | 79.555 | 900 | 3 | 3 | Super P Carbon Black Powder High Density 5 | Other | 35.7 | 2.97 | 4.56 | 1.517323
0.4089 | 79.555 | 900 | 3 | 3 | Super P Carbon Black Powder High Density 5 | Other | 35.8 | 2.98 | 4.56 | 1.517323
0.4089 | 79.555 | 900 | 3 | 3 | Super P Carbon Black Powder High Density 5 | Other | 36 | 3.12 | 4.56 | 1.517323
0.4089 | 79.555 | 900 | 3 | 3 | Super P Carbon Black Powder High Density 5 | Other | 36.2 | 3.14 | 4.56 | 1.517323
0.4089 | 79.555 | 900 | 3 | 3 | Super P Carbon Black Powder High Density 5 | Other | 36.4 | 2.98 | 4.56 | 1.517323
0.4089 | 79.555 | 900 | 3 | 3 | Super P Carbon Black Powder High Density 5 | Other | 36.8 | 3.09 | 4.56 | 1.517323
0.4089 | 79.555 | 900 | 3 | 3 | Super P Carbon Black Powder High Density 5 | Other | 36.8 | 3.12 | 4.56 | 1.517323
0.4089 | 79.555 | 900 | 3 | 3 | Super P Carbon Black Powder High Density 5 | Other | 37.2 | 3.27 | 4.56 | 1.517323
0.4089 | 79.555 | 900 | 3 | 3 | Super P Carbon Black Powder High Density 5 | Other | 38 | 3.27 | 4.56 | 1.517323
0.4089 | 79.555 | 900 | 3 | 3 | Super P Carbon Black Powder High Density 5 | Other | 38.2 | 3.38 | 4.56 | 1.517323
0.4089 | 79.555 | 900 | 3 | 3 | Super P Carbon Black Powder High Density 5 | Other | 39 | 3.05 | 4.56 | 1.517323
0.4089 | 79.555 | 900 | 3 | 3 | Super P Carbon Black Powder High Density 5 | Other | 40 | 3.04 | 4.56 | 1.517323
0.3727 | 81.365 | 900 | 3 | 3 | Super P Carbon Black Powder High Density 6 | Other | 0.00219 | 0.00679 | 5.44 | 1.693779
0.3727 | 81.365 | 900 | 3 | 3 | Super P Carbon Black Powder High Density 6 | Other | 0.0423 | 0.00735 | 5.44 | 1.693779
0.3727 | 81.365 | 900 | 3 | 3 | Super P Carbon Black Powder High Density 6 | Other | 0.363 | 0.00821 | 5.44 | 1.693779
0.3727 | 81.365 | 900 | 3 | 3 | Super P Carbon Black Powder High Density 6 | Other | 0.683 | 0.00739 | 5.44 | 1.693779
0.3727 | 81.365 | 900 | 3 | 3 | Super P Carbon Black Powder High Density 6 | Other | 1.16 | 0.00719 | 5.44 | 1.693779
0.3727 | 81.365 | 900 | 3 | 3 | Super P Carbon Black Powder High Density 6 | Other | 1.28 | 0.00701 | 5.44 | 1.693779
0.3727 | 81.365 | 900 | 3 | 3 | Super P Carbon Black Powder High Density 6 | Other | 1.44 | 0.00675 | 5.44 | 1.693779
0.3727 | 81.365 | 900 | 3 | 3 | Super P Carbon Black Powder High Density 6 | Other | 1.6 | 0.00662 | 5.44 | 1.693779
0.3727 | 81.365 | 900 | 3 | 3 | Super P Carbon Black Powder High Density 6 | Other | 1.68 | 0.00678 | 5.44 | 1.693779
0.3727 | 81.365 | 900 | 3 | 3 | Super P Carbon Black Powder High Density 6 | Other | 1.8 | 0.00729 | 5.44 | 1.693779
0.3727 | 81.365 | 900 | 3 | 3 | Super P Carbon Black Powder High Density 6 | Other | 1.92 | 0.00727 | 5.44 | 1.693779
0.3727 | 81.365 | 900 | 3 | 3 | Super P Carbon Black Powder High Density 6 | Other | 2.44 | 0.00658 | 5.44 | 1.693779
0.3727 | 81.365 | 900 | 3 | 3 | Super P Carbon Black Powder High Density 6 | Other | 3.68 | 0.00615 | 5.44 | 1.693779
0.3727 | 81.365 | 900 | 3 | 3 | Super P Carbon Black Powder High Density 6 | Other | 3.8 | 0.00596 | 5.44 | 1.693779
0.3727 | 81.365 | 900 | 3 | 3 | Super P Carbon Black Powder High Density 6 | Other | 4.04 | 0.00606 | 5.44 | 1.693779
0.3727 | 81.365 | 900 | 3 | 3 | Super P Carbon Black Powder High Density 6 | Other | 4.2 | 0.00597 | 5.44 | 1.693779
0.3727 | 81.365 | 900 | 3 | 3 | Super P Carbon Black Powder High Density 6 | Other | 4.28 | 0.00606 | 5.44 | 1.693779
0.3727 | 81.365 | 900 | 3 | 3 | Super P Carbon Black Powder High Density 6 | Other | 5.2 | 0.00602 | 5.44 | 1.693779
0.3727 | 81.365 | 900 | 3 | 3 | Super P Carbon Black Powder High Density 6 | Other | 5.6 | 0.00628 | 5.44 | 1.693779
0.3727 | 81.365 | 900 | 3 | 3 | Super P Carbon Black Powder High Density 6 | Other | 6.56 | 0.00636 | 5.44 | 1.693779
0.3727 | 81.365 | 900 | 3 | 3 | Super P Carbon Black Powder High Density 6 | Other | 6.8 | 0.00594 | 5.44 | 1.693779
0.3727 | 81.365 | 900 | 3 | 3 | Super P Carbon Black Powder High Density 6 | Other | 7.16 | 0.00597 | 5.44 | 1.693779
0.3727 | 81.365 | 900 | 3 | 3 | Super P Carbon Black Powder High Density 6 | Other | 7.28 | 0.00592 | 5.44 | 1.693779
0.3727 | 81.365 | 900 | 3 | 3 | Super P Carbon Black Powder High Density 6 | Other | 7.36 | 0.00614 | 5.44 | 1.693779
0.3727 | 81.365 | 900 | 3 | 3 | Super P Carbon Black Powder High Density 6 | Other | 8.33 | 0.00987 | 5.44 | 1.693779
0.3727 | 81.365 | 900 | 3 | 3 | Super P Carbon Black Powder High Density 6 | Other | 8.37 | 0.0087 | 5.44 | 1.693779
0.3727 | 81.365 | 900 | 3 | 3 | Super P Carbon Black Powder High Density 6 | Other | 9.36 | 0.0223 | 5.44 | 1.693779
0.3727 | 81.365 | 900 | 3 | 3 | Super P Carbon Black Powder High Density 6 | Other | 9.4 | 0.0222 | 5.44 | 1.693779
0.3727 | 81.365 | 900 | 3 | 3 | Super P Carbon Black Powder High Density 6 | Other | 9.73 | 0.0119 | 5.44 | 1.693779
0.3727 | 81.365 | 900 | 3 | 3 | Super P Carbon Black Powder High Density 6 | Other | 10.1 | 0.0023 | 5.44 | 1.693779
0.3727 | 81.365 | 900 | 3 | 3 | Super P Carbon Black Powder High Density 6 | Other | 10.3 | 0.0031 | 5.44 | 1.693779
0.3727 | 81.365 | 900 | 3 | 3 | Super P Carbon Black Powder High Density 6 | Other | 10.5 | 0.00333 | 5.44 | 1.693779
0.3727 | 81.365 | 900 | 3 | 3 | Super P Carbon Black Powder High Density 6 | Other | 10.5 | 0.0031 | 5.44 | 1.693779
0.3727 | 81.365 | 900 | 3 | 3 | Super P Carbon Black Powder High Density 6 | Other | 10.8 | 0.0036 | 5.44 | 1.693779
0.3727 | 81.365 | 900 | 3 | 3 | Super P Carbon Black Powder High Density 6 | Other | 10.8 | 0.00985 | 5.44 | 1.693779
0.3727 | 81.365 | 900 | 3 | 3 | Super P Carbon Black Powder High Density 6 | Other | 11 | 0.0558 | 5.44 | 1.693779
0.3727 | 81.365 | 900 | 3 | 3 | Super P Carbon Black Powder High Density 6 | Other | 11.2 | 0.178 | 5.44 | 1.693779
0.3727 | 81.365 | 900 | 3 | 3 | Super P Carbon Black Powder High Density 6 | Other | 11.8 | 0.722 | 5.44 | 1.693779
0.3727 | 81.365 | 900 | 3 | 3 | Super P Carbon Black Powder High Density 6 | Other | 12 | 1.04 | 5.44 | 1.693779
0.3727 | 81.365 | 900 | 3 | 3 | Super P Carbon Black Powder High Density 6 | Other | 12.7 | 2.05 | 5.44 | 1.693779
0.3727 | 81.365 | 900 | 3 | 3 | Super P Carbon Black Powder High Density 6 | Other | 12.8 | 2.19 | 5.44 | 1.693779
0.3727 | 81.365 | 900 | 3 | 3 | Super P Carbon Black Powder High Density 6 | Other | 12.9 | 2.47 | 5.44 | 1.693779
0.3727 | 81.365 | 900 | 3 | 3 | Super P Carbon Black Powder High Density 6 | Other | 13.8 | 4.12 | 5.44 | 1.693779
0.3727 | 81.365 | 900 | 3 | 3 | Super P Carbon Black Powder High Density 6 | Other | 14 | 4.58 | 5.44 | 1.693779
0.3727 | 81.365 | 900 | 3 | 3 | Super P Carbon Black Powder High Density 6 | Other | 14.1 | 4.66 | 5.44 | 1.693779
0.3727 | 81.365 | 900 | 3 | 3 | Super P Carbon Black Powder High Density 6 | Other | 14.2 | 4.9 | 5.44 | 1.693779
0.3727 | 81.365 | 900 | 3 | 3 | Super P Carbon Black Powder High Density 6 | Other | 14.8 | 0.00102 | 5.44 | 1.693779
0.3727 | 81.365 | 900 | 3 | 3 | Super P Carbon Black Powder High Density 6 | Other | 14.9 | 0.00094 | 5.44 | 1.693779
0.3727 | 81.365 | 900 | 3 | 3 | Super P Carbon Black Powder High Density 6 | Other | 15 | 0.00128 | 5.44 | 1.693779
0.3727 | 81.365 | 900 | 3 | 3 | Super P Carbon Black Powder High Density 6 | Other | 15 | 0.0011 | 5.44 | 1.693779
0.3727 | 81.365 | 900 | 3 | 3 | Super P Carbon Black Powder High Density 6 | Other | 15.4 | 0.00121 | 5.44 | 1.693779
0.3727 | 81.365 | 900 | 3 | 3 | Super P Carbon Black Powder High Density 6 | Other | 15.8 | 0.00129 | 5.44 | 1.693779
0.3727 | 81.365 | 900 | 3 | 3 | Super P Carbon Black Powder High Density 6 | Other | 15.9 | 0.00134 | 5.44 | 1.693779
0.3727 | 81.365 | 900 | 3 | 3 | Super P Carbon Black Powder High Density 6 | Other | 16.4 | 0.00167 | 5.44 | 1.693779
0.3727 | 81.365 | 900 | 3 | 3 | Super P Carbon Black Powder High Density 6 | Other | 16.4 | 0.00168 | 5.44 | 1.693779
0.3727 | 81.365 | 900 | 3 | 3 | Super P Carbon Black Powder High Density 6 | Other | 16.7 | 0.00178 | 5.44 | 1.693779
0.3727 | 81.365 | 900 | 3 | 3 | Super P Carbon Black Powder High Density 6 | Other | 17.7 | 0.00205 | 5.44 | 1.693779
0.3727 | 81.365 | 900 | 3 | 3 | Super P Carbon Black Powder High Density 6 | Other | 18 | 0.00222 | 5.44 | 1.693779
0.3727 | 81.365 | 900 | 3 | 3 | Super P Carbon Black Powder High Density 6 | Other | 18.4 | 0.0249 | 5.44 | 1.693779
0.3727 | 81.365 | 900 | 3 | 3 | Super P Carbon Black Powder High Density 6 | Other | 18.5 | 0.0309 | 5.44 | 1.693779
0.3727 | 81.365 | 900 | 3 | 3 | Super P Carbon Black Powder High Density 6 | Other | 18.6 | 0.0562 | 5.44 | 1.693779
0.3727 | 81.365 | 900 | 3 | 3 | Super P Carbon Black Powder High Density 6 | Other | 18.9 | 0.162 | 5.44 | 1.693779
0.3727 | 81.365 | 900 | 3 | 3 | Super P Carbon Black Powder High Density 6 | Other | 19 | 0.146 | 5.44 | 1.693779
0.3727 | 81.365 | 900 | 3 | 3 | Super P Carbon Black Powder High Density 6 | Other | 19.2 | 0.215 | 5.44 | 1.693779
0.3727 | 81.365 | 900 | 3 | 3 | Super P Carbon Black Powder High Density 6 | Other | 19.2 | 0.228 | 5.44 | 1.693779
0.3727 | 81.365 | 900 | 3 | 3 | Super P Carbon Black Powder High Density 6 | Other | 20 | 0.311 | 5.44 | 1.693779
0.3727 | 81.365 | 900 | 3 | 3 | Super P Carbon Black Powder High Density 6 | Other | 20.3 | 0.337 | 5.44 | 1.693779
0.3727 | 81.365 | 900 | 3 | 3 | Super P Carbon Black Powder High Density 6 | Other | 20.3 | 0.328 | 5.44 | 1.693779
0.3727 | 81.365 | 900 | 3 | 3 | Super P Carbon Black Powder High Density 6 | Other | 20.6 | 0.357 | 5.44 | 1.693779
0.3727 | 81.365 | 900 | 3 | 3 | Super P Carbon Black Powder High Density 6 | Other | 21.6 | 0.497 | 5.44 | 1.693779
0.3727 | 81.365 | 900 | 3 | 3 | Super P Carbon Black Powder High Density 6 | Other | 22.2 | 0.647 | 5.44 | 1.693779
0.3727 | 81.365 | 900 | 3 | 3 | Super P Carbon Black Powder High Density 6 | Other | 22.6 | 0.758 | 5.44 | 1.693779
0.3727 | 81.365 | 900 | 3 | 3 | Super P Carbon Black Powder High Density 6 | Other | 23 | 0.825 | 5.44 | 1.693779
0.3727 | 81.365 | 900 | 3 | 3 | Super P Carbon Black Powder High Density 6 | Other | 23.2 | 0.892 | 5.44 | 1.693779
0.3727 | 81.365 | 900 | 3 | 3 | Super P Carbon Black Powder High Density 6 | Other | 23.9 | 1.03 | 5.44 | 1.693779
0.3727 | 81.365 | 900 | 3 | 3 | Super P Carbon Black Powder High Density 6 | Other | 24 | 1.03 | 5.44 | 1.693779
0.3727 | 81.365 | 900 | 3 | 3 | Super P Carbon Black Powder High Density 6 | Other | 24.5 | 1.03 | 5.44 | 1.693779
0.3727 | 81.365 | 900 | 3 | 3 | Super P Carbon Black Powder High Density 6 | Other | 24.5 | 1.04 | 5.44 | 1.693779
0.3727 | 81.365 | 900 | 3 | 3 | Super P Carbon Black Powder High Density 6 | Other | 24.6 | 1.06 | 5.44 | 1.693779
0.3727 | 81.365 | 900 | 3 | 3 | Super P Carbon Black Powder High Density 6 | Other | 24.7 | 1.08 | 5.44 | 1.693779
0.3727 | 81.365 | 900 | 3 | 3 | Super P Carbon Black Powder High Density 6 | Other | 24.9 | 1.09 | 5.44 | 1.693779
0.3727 | 81.365 | 900 | 3 | 3 | Super P Carbon Black Powder High Density 6 | Other | 25.8 | 1.13 | 5.44 | 1.693779
0.3727 | 81.365 | 900 | 3 | 3 | Super P Carbon Black Powder High Density 6 | Other | 26 | 1.12 | 5.44 | 1.693779
0.3727 | 81.365 | 900 | 3 | 3 | Super P Carbon Black Powder High Density 6 | Other | 26.1 | 1.09 | 5.44 | 1.693779
0.3727 | 81.365 | 900 | 3 | 3 | Super P Carbon Black Powder High Density 6 | Other | 26.3 | 1.07 | 5.44 | 1.693779
0.3727 | 81.365 | 900 | 3 | 3 | Super P Carbon Black Powder High Density 6 | Other | 26.6 | 1.07 | 5.44 | 1.693779
0.3727 | 81.365 | 900 | 3 | 3 | Super P Carbon Black Powder High Density 6 | Other | 26.8 | 1.07 | 5.44 | 1.693779
0.3727 | 81.365 | 900 | 3 | 3 | Super P Carbon Black Powder High Density 6 | Other | 27 | 1.13 | 5.44 | 1.693779
0.3727 | 81.365 | 900 | 3 | 3 | Super P Carbon Black Powder High Density 6 | Other | 27.1 | 1.15 | 5.44 | 1.693779
0.3727 | 81.365 | 900 | 3 | 3 | Super P Carbon Black Powder High Density 6 | Other | 27.5 | 1.27 | 5.44 | 1.693779
0.3727 | 81.365 | 900 | 3 | 3 | Super P Carbon Black Powder High Density 6 | Other | 28.4 | 1.38 | 5.44 | 1.693779
0.3727 | 81.365 | 900 | 3 | 3 | Super P Carbon Black Powder High Density 6 | Other | 28.9 | 1.42 | 5.44 | 1.693779
0.3727 | 81.365 | 900 | 3 | 3 | Super P Carbon Black Powder High Density 6 | Other | 29.8 | 1.46 | 5.44 | 1.693779
0.3727 | 81.365 | 900 | 3 | 3 | Super P Carbon Black Powder High Density 6 | Other | 31.1 | 1.64 | 5.44 | 1.693779
0.3727 | 81.365 | 900 | 3 | 3 | Super P Carbon Black Powder High Density 6 | Other | 31.1 | 1.66 | 5.44 | 1.693779
0.3727 | 81.365 | 900 | 3 | 3 | Super P Carbon Black Powder High Density 6 | Other | 32.1 | 1.54 | 5.44 | 1.693779
0.3727 | 81.365 | 900 | 3 | 3 | Super P Carbon Black Powder High Density 6 | Other | 32.3 | 1.61 | 5.44 | 1.693779
0.3727 | 81.365 | 900 | 3 | 3 | Super P Carbon Black Powder High Density 6 | Other | 32.8 | 1.64 | 5.44 | 1.693779
0.3727 | 81.365 | 900 | 3 | 3 | Super P Carbon Black Powder High Density 6 | Other | 32.9 | 1.69 | 5.44 | 1.693779
0.3727 | 81.365 | 900 | 3 | 3 | Super P Carbon Black Powder High Density 6 | Other | 33.5 | 1.63 | 5.44 | 1.693779
0.3727 | 81.365 | 900 | 3 | 3 | Super P Carbon Black Powder High Density 6 | Other | 33.7 | 1.56 | 5.44 | 1.693779
0.3727 | 81.365 | 900 | 3 | 3 | Super P Carbon Black Powder High Density 6 | Other | 33.8 | 1.58 | 5.44 | 1.693779
0.3727 | 81.365 | 900 | 3 | 3 | Super P Carbon Black Powder High Density 6 | Other | 34.1 | 1.66 | 5.44 | 1.693779
0.3727 | 81.365 | 900 | 3 | 3 | Super P Carbon Black Powder High Density 6 | Other | 34.3 | 1.71 | 5.44 | 1.693779
0.3727 | 81.365 | 900 | 3 | 3 | Super P Carbon Black Powder High Density 6 | Other | 34.6 | 1.74 | 5.44 | 1.693779
0.3727 | 81.365 | 900 | 3 | 3 | Super P Carbon Black Powder High Density 6 | Other | 35.2 | 1.79 | 5.44 | 1.693779
0.3727 | 81.365 | 900 | 3 | 3 | Super P Carbon Black Powder High Density 6 | Other | 35.4 | 1.8 | 5.44 | 1.693779
0.3727 | 81.365 | 900 | 3 | 3 | Super P Carbon Black Powder High Density 6 | Other | 35.5 | 1.86 | 5.44 | 1.693779
0.3727 | 81.365 | 900 | 3 | 3 | Super P Carbon Black Powder High Density 6 | Other | 35.9 | 1.9 | 5.44 | 1.693779
0.3727 | 81.365 | 900 | 3 | 3 | Super P Carbon Black Powder High Density 6 | Other | 36.2 | 1.92 | 5.44 | 1.693779
0.3727 | 81.365 | 900 | 3 | 3 | Super P Carbon Black Powder High Density 6 | Other | 36.6 | 2.02 | 5.44 | 1.693779
0.3727 | 81.365 | 900 | 3 | 3 | Super P Carbon Black Powder High Density 6 | Other | 36.8 | 2.1 | 5.44 | 1.693779
0.3727 | 81.365 | 900 | 3 | 3 | Super P Carbon Black Powder High Density 6 | Other | 36.8 | 2.08 | 5.44 | 1.693779
0.3727 | 81.365 | 900 | 3 | 3 | Super P Carbon Black Powder High Density 6 | Other | 37.2 | 2.07 | 5.44 | 1.693779
0.3727 | 81.365 | 900 | 3 | 3 | Super P Carbon Black Powder High Density 6 | Other | 37.3 | 2.1 | 5.44 | 1.693779
0.3727 | 81.365 | 900 | 3 | 3 | Super P Carbon Black Powder High Density 6 | Other | 37.4 | 2.19 | 5.44 | 1.693779
0.3727 | 81.365 | 900 | 3 | 3 | Super P Carbon Black Powder High Density 6 | Other | 37.5 | 2.18 | 5.44 | 1.693779
0.3727 | 81.365 | 900 | 3 | 3 | Super P Carbon Black Powder High Density 6 | Other | 37.7 | 2.2 | 5.44 | 1.693779
0.3727 | 81.365 | 900 | 3 | 3 | Super P Carbon Black Powder High Density 6 | Other | 38.4 | 2.35 | 5.44 | 1.693779
0.3727 | 81.365 | 900 | 3 | 3 | Super P Carbon Black Powder High Density 6 | Other | 38.6 | 2.32 | 5.44 | 1.693779
0.3727 | 81.365 | 900 | 3 | 3 | Super P Carbon Black Powder High Density 6 | Other | 39.6 | 2.45 | 5.44 | 1.693779
0.3727 | 81.365 | 900 | 3 | 3 | Super P Carbon Black Powder High Density 6 | Other | 40 | 2.57 | 5.44 | 1.693779
0.3965 | 80.175 | 900 | 3 | 3 | Super P Carbon Black Powder High Density 7 | Other | 0.00151 | 0.0124 | 6.14 | 1.814825
0.3965 | 80.175 | 900 | 3 | 3 | Super P Carbon Black Powder High Density 7 | Other | 0.682 | 0.555 | 6.14 | 1.814825
0.3965 | 80.175 | 900 | 3 | 3 | Super P Carbon Black Powder High Density 7 | Other | 0.761 | 0.644 | 6.14 | 1.814825
0.3965 | 80.175 | 900 | 3 | 3 | Super P Carbon Black Powder High Density 7 | Other | 0.841 | 0.738 | 6.14 | 1.814825
0.3965 | 80.175 | 900 | 3 | 3 | Super P Carbon Black Powder High Density 7 | Other | 1.32 | 1.37 | 6.14 | 1.814825
0.3965 | 80.175 | 900 | 3 | 3 | Super P Carbon Black Powder High Density 7 | Other | 1.4 | 1.48 | 6.14 | 1.814825
0.3965 | 80.175 | 900 | 3 | 3 | Super P Carbon Black Powder High Density 7 | Other | 1.44 | 1.54 | 6.14 | 1.814825
0.3965 | 80.175 | 900 | 3 | 3 | Super P Carbon Black Powder High Density 7 | Other | 1.8 | 2.09 | 6.14 | 1.814825
0.3965 | 80.175 | 900 | 3 | 3 | Super P Carbon Black Powder High Density 7 | Other | 2.16 | 2.68 | 6.14 | 1.814825
0.3965 | 80.175 | 900 | 3 | 3 | Super P Carbon Black Powder High Density 7 | Other | 2.4 | 3.09 | 6.14 | 1.814825
0.3965 | 80.175 | 900 | 3 | 3 | Super P Carbon Black Powder High Density 7 | Other | 2.64 | 3.51 | 6.14 | 1.814825
0.3965 | 80.175 | 900 | 3 | 3 | Super P Carbon Black Powder High Density 7 | Other | 2.72 | 3.65 | 6.14 | 1.814825
0.3965 | 80.175 | 900 | 3 | 3 | Super P Carbon Black Powder High Density 7 | Other | 3.92 | 5.78 | 6.14 | 1.814825
0.3965 | 80.175 | 900 | 3 | 3 | Super P Carbon Black Powder High Density 7 | Other | 4.64 | -3.13e-05 | 6.14 | 1.814825
0.3965 | 80.175 | 900 | 3 | 3 | Super P Carbon Black Powder High Density 7 | Other | 5.2 | -3.33e-05 | 6.14 | 1.814825
0.3965 | 80.175 | 900 | 3 | 3 | Super P Carbon Black Powder High Density 7 | Other | 5.88 | -1.97e-05 | 6.14 | 1.814825
0.3965 | 80.175 | 900 | 3 | 3 | Super P Carbon Black Powder High Density 7 | Other | 6.16 | -4.03e-05 | 6.14 | 1.814825
0.3965 | 80.175 | 900 | 3 | 3 | Super P Carbon Black Powder High Density 7 | Other | 6.68 | -9.92e-05 | 6.14 | 1.814825
0.3965 | 80.175 | 900 | 3 | 3 | Super P Carbon Black Powder High Density 7 | Other | 7.88 | 0.000377 | 6.14 | 1.814825
0.3965 | 80.175 | 900 | 3 | 3 | Super P Carbon Black Powder High Density 7 | Other | 8.04 | 0.0108 | 6.14 | 1.814825
0.3965 | 80.175 | 900 | 3 | 3 | Super P Carbon Black Powder High Density 7 | Other | 8.36 | 0.0654 | 6.14 | 1.814825
0.3965 | 80.175 | 900 | 3 | 3 | Super P Carbon Black Powder High Density 7 | Other | 8.4 | 0.0737 | 6.14 | 1.814825
0.3965 | 80.175 | 900 | 3 | 3 | Super P Carbon Black Powder High Density 7 | Other | 8.44 | 0.0826 | 6.14 | 1.814825
0.3965 | 80.175 | 900 | 3 | 3 | Super P Carbon Black Powder High Density 7 | Other | 8.52 | 0.108 | 6.14 | 1.814825
0.3965 | 80.175 | 900 | 3 | 3 | Super P Carbon Black Powder High Density 7 | Other | 8.6 | 0.125 | 6.14 | 1.814825
0.3965 | 80.175 | 900 | 3 | 3 | Super P Carbon Black Powder High Density 7 | Other | 8.64 | 0.141 | 6.14 | 1.814825
0.3965 | 80.175 | 900 | 3 | 3 | Super P Carbon Black Powder High Density 7 | Other | 8.92 | 0.224 | 6.14 | 1.814825
0.3965 | 80.175 | 900 | 3 | 3 | Super P Carbon Black Powder High Density 7 | Other | 9.04 | 0.25 | 6.14 | 1.814825
0.3965 | 80.175 | 900 | 3 | 3 | Super P Carbon Black Powder High Density 7 | Other | 9.28 | 0.317 | 6.14 | 1.814825
0.3965 | 80.175 | 900 | 3 | 3 | Super P Carbon Black Powder High Density 7 | Other | 9.4 | 0.34 | 6.14 | 1.814825
0.3965 | 80.175 | 900 | 3 | 3 | Super P Carbon Black Powder High Density 7 | Other | 9.64 | 0.412 | 6.14 | 1.814825
0.3965 | 80.175 | 900 | 3 | 3 | Super P Carbon Black Powder High Density 7 | Other | 10 | 0.428 | 6.14 | 1.814825
0.3965 | 80.175 | 900 | 3 | 3 | Super P Carbon Black Powder High Density 7 | Other | 10.3 | 0.458 | 6.14 | 1.814825
0.3965 | 80.175 | 900 | 3 | 3 | Super P Carbon Black Powder High Density 7 | Other | 10.9 | 0.571 | 6.14 | 1.814825
0.3965 | 80.175 | 900 | 3 | 3 | Super P Carbon Black Powder High Density 7 | Other | 11 | 0.59 | 6.14 | 1.814825
0.3965 | 80.175 | 900 | 3 | 3 | Super P Carbon Black Powder High Density 7 | Other | 11.2 | 0.621 | 6.14 | 1.814825
0.3965 | 80.175 | 900 | 3 | 3 | Super P Carbon Black Powder High Density 7 | Other | 11.6 | 0.686 | 6.14 | 1.814825
0.3965 | 80.175 | 900 | 3 | 3 | Super P Carbon Black Powder High Density 7 | Other | 12.8 | 0.836 | 6.14 | 1.814825
0.3965 | 80.175 | 900 | 3 | 3 | Super P Carbon Black Powder High Density 7 | Other | 12.9 | 0.854 | 6.14 | 1.814825
0.3965 | 80.175 | 900 | 3 | 3 | Super P Carbon Black Powder High Density 7 | Other | 13 | 0.864 | 6.14 | 1.814825
0.3965 | 80.175 | 900 | 3 | 3 | Super P Carbon Black Powder High Density 7 | Other | 13.6 | 1.02 | 6.14 | 1.814825
0.3965 | 80.175 | 900 | 3 | 3 | Super P Carbon Black Powder High Density 7 | Other | 13.6 | 1.01 | 6.14 | 1.814825
0.3965 | 80.175 | 900 | 3 | 3 | Super P Carbon Black Powder High Density 7 | Other | 14.4 | 1.15 | 6.14 | 1.814825
0.3965 | 80.175 | 900 | 3 | 3 | Super P Carbon Black Powder High Density 7 | Other | 15.1 | 1.26 | 6.14 | 1.814825
0.3965 | 80.175 | 900 | 3 | 3 | Super P Carbon Black Powder High Density 7 | Other | 15.4 | 1.22 | 6.14 | 1.814825
0.3965 | 80.175 | 900 | 3 | 3 | Super P Carbon Black Powder High Density 7 | Other | 15.4 | 1.22 | 6.14 | 1.814825
0.3965 | 80.175 | 900 | 3 | 3 | Super P Carbon Black Powder High Density 7 | Other | 16 | 1.17 | 6.14 | 1.814825
0.3965 | 80.175 | 900 | 3 | 3 | Super P Carbon Black Powder High Density 7 | Other | 16 | 1.2 | 6.14 | 1.814825
0.3965 | 80.175 | 900 | 3 | 3 | Super P Carbon Black Powder High Density 7 | Other | 16.2 | 1.25 | 6.14 | 1.814825
0.3965 | 80.175 | 900 | 3 | 3 | Super P Carbon Black Powder High Density 7 | Other | 16.3 | 1.24 | 6.14 | 1.814825
0.3965 | 80.175 | 900 | 3 | 3 | Super P Carbon Black Powder High Density 7 | Other | 16.4 | 1.25 | 6.14 | 1.814825
0.3965 | 80.175 | 900 | 3 | 3 | Super P Carbon Black Powder High Density 7 | Other | 16.5 | 1.26 | 6.14 | 1.814825
0.3965 | 80.175 | 900 | 3 | 3 | Super P Carbon Black Powder High Density 7 | Other | 16.7 | 1.31 | 6.14 | 1.814825
0.3965 | 80.175 | 900 | 3 | 3 | Super P Carbon Black Powder High Density 7 | Other | 17 | 1.38 | 6.14 | 1.814825
0.3965 | 80.175 | 900 | 3 | 3 | Super P Carbon Black Powder High Density 7 | Other | 17.2 | 1.31 | 6.14 | 1.814825
0.3965 | 80.175 | 900 | 3 | 3 | Super P Carbon Black Powder High Density 7 | Other | 17.6 | 1.48 | 6.14 | 1.814825
0.3965 | 80.175 | 900 | 3 | 3 | Super P Carbon Black Powder High Density 7 | Other | 19 | 1.37 | 6.14 | 1.814825
0.3965 | 80.175 | 900 | 3 | 3 | Super P Carbon Black Powder High Density 7 | Other | 19.2 | 1.39 | 6.14 | 1.814825
0.3965 | 80.175 | 900 | 3 | 3 | Super P Carbon Black Powder High Density 7 | Other | 19.6 | 1.48 | 6.14 | 1.814825
0.3965 | 80.175 | 900 | 3 | 3 | Super P Carbon Black Powder High Density 7 | Other | 19.9 | 1.56 | 6.14 | 1.814825
0.3965 | 80.175 | 900 | 3 | 3 | Super P Carbon Black Powder High Density 7 | Other | 19.9 | 1.56 | 6.14 | 1.814825
0.3965 | 80.175 | 900 | 3 | 3 | Super P Carbon Black Powder High Density 7 | Other | 20.5 | 1.59 | 6.14 | 1.814825
0.3965 | 80.175 | 900 | 3 | 3 | Super P Carbon Black Powder High Density 7 | Other | 20.6 | 1.55 | 6.14 | 1.814825
0.3965 | 80.175 | 900 | 3 | 3 | Super P Carbon Black Powder High Density 7 | Other | 20.7 | 1.52 | 6.14 | 1.814825
0.3965 | 80.175 | 900 | 3 | 3 | Super P Carbon Black Powder High Density 7 | Other | 21 | 1.62 | 6.14 | 1.814825
0.3965 | 80.175 | 900 | 3 | 3 | Super P Carbon Black Powder High Density 7 | Other | 21.1 | 1.6 | 6.14 | 1.814825
0.3965 | 80.175 | 900 | 3 | 3 | Super P Carbon Black Powder High Density 7 | Other | 21.1 | 1.62 | 6.14 | 1.814825
0.3965 | 80.175 | 900 | 3 | 3 | Super P Carbon Black Powder High Density 7 | Other | 21.7 | 1.73 | 6.14 | 1.814825
0.3965 | 80.175 | 900 | 3 | 3 | Super P Carbon Black Powder High Density 7 | Other | 21.8 | 1.79 | 6.14 | 1.814825
0.3965 | 80.175 | 900 | 3 | 3 | Super P Carbon Black Powder High Density 7 | Other | 22.4 | 1.73 | 6.14 | 1.814825
0.3965 | 80.175 | 900 | 3 | 3 | Super P Carbon Black Powder High Density 7 | Other | 22.4 | 1.72 | 6.14 | 1.814825
0.3965 | 80.175 | 900 | 3 | 3 | Super P Carbon Black Powder High Density 7 | Other | 23.8 | 2.11 | 6.14 | 1.814825
0.3965 | 80.175 | 900 | 3 | 3 | Super P Carbon Black Powder High Density 7 | Other | 25 | 2.2 | 6.14 | 1.814825
0.3965 | 80.175 | 900 | 3 | 3 | Super P Carbon Black Powder High Density 7 | Other | 25.2 | 2.27 | 6.14 | 1.814825
0.3965 | 80.175 | 900 | 3 | 3 | Super P Carbon Black Powder High Density 7 | Other | 25.5 | 2.44 | 6.14 | 1.814825
0.3965 | 80.175 | 900 | 3 | 3 | Super P Carbon Black Powder High Density 7 | Other | 25.7 | 2.47 | 6.14 | 1.814825
0.3965 | 80.175 | 900 | 3 | 3 | Super P Carbon Black Powder High Density 7 | Other | 26 | 2.58 | 6.14 | 1.814825
0.3965 | 80.175 | 900 | 3 | 3 | Super P Carbon Black Powder High Density 7 | Other | 26.2 | 2.64 | 6.14 | 1.814825
0.3965 | 80.175 | 900 | 3 | 3 | Super P Carbon Black Powder High Density 7 | Other | 26.7 | 2.86 | 6.14 | 1.814825
0.3965 | 80.175 | 900 | 3 | 3 | Super P Carbon Black Powder High Density 7 | Other | 26.8 | 2.9 | 6.14 | 1.814825
0.3965 | 80.175 | 900 | 3 | 3 | Super P Carbon Black Powder High Density 7 | Other | 27.1 | 2.32 | 6.14 | 1.814825
0.3965 | 80.175 | 900 | 3 | 3 | Super P Carbon Black Powder High Density 7 | Other | 27.3 | 2.39 | 6.14 | 1.814825
0.3965 | 80.175 | 900 | 3 | 3 | Super P Carbon Black Powder High Density 7 | Other | 27.7 | 2.24 | 6.14 | 1.814825
0.3965 | 80.175 | 900 | 3 | 3 | Super P Carbon Black Powder High Density 7 | Other | 27.9 | 2.24 | 6.14 | 1.814825
0.3965 | 80.175 | 900 | 3 | 3 | Super P Carbon Black Powder High Density 7 | Other | 28.2 | 2.27 | 6.14 | 1.814825
0.3965 | 80.175 | 900 | 3 | 3 | Super P Carbon Black Powder High Density 7 | Other | 28.2 | 2.28 | 6.14 | 1.814825
0.3965 | 80.175 | 900 | 3 | 3 | Super P Carbon Black Powder High Density 7 | Other | 28.5 | 2.3 | 6.14 | 1.814825
0.3965 | 80.175 | 900 | 3 | 3 | Super P Carbon Black Powder High Density 7 | Other | 28.6 | 2.29 | 6.14 | 1.814825
0.3965 | 80.175 | 900 | 3 | 3 | Super P Carbon Black Powder High Density 7 | Other | 28.7 | 2.28 | 6.14 | 1.814825
0.3965 | 80.175 | 900 | 3 | 3 | Super P Carbon Black Powder High Density 7 | Other | 28.9 | 2.35 | 6.14 | 1.814825
0.3965 | 80.175 | 900 | 3 | 3 | Super P Carbon Black Powder High Density 7 | Other | 28.9 | 2.36 | 6.14 | 1.814825
0.3965 | 80.175 | 900 | 3 | 3 | Super P Carbon Black Powder High Density 7 | Other | 29 | 2.38 | 6.14 | 1.814825
0.3965 | 80.175 | 900 | 3 | 3 | Super P Carbon Black Powder High Density 7 | Other | 29.3 | 2.3 | 6.14 | 1.814825
0.3965 | 80.175 | 900 | 3 | 3 | Super P Carbon Black Powder High Density 7 | Other | 29.7 | 2.17 | 6.14 | 1.814825
0.3965 | 80.175 | 900 | 3 | 3 | Super P Carbon Black Powder High Density 7 | Other | 30.1 | 2.27 | 6.14 | 1.814825
0.3965 | 80.175 | 900 | 3 | 3 | Super P Carbon Black Powder High Density 7 | Other | 30.3 | 2.35 | 6.14 | 1.814825
0.3965 | 80.175 | 900 | 3 | 3 | Super P Carbon Black Powder High Density 7 | Other | 30.6 | 2.41 | 6.14 | 1.814825
0.3965 | 80.175 | 900 | 3 | 3 | Super P Carbon Black Powder High Density 7 | Other | 31.3 | 2.5 | 6.14 | 1.814825
0.3965 | 80.175 | 900 | 3 | 3 | Super P Carbon Black Powder High Density 7 | Other | 31.4 | 2.51 | 6.14 | 1.814825
0.3965 | 80.175 | 900 | 3 | 3 | Super P Carbon Black Powder High Density 7 | Other | 31.8 | 2.6 | 6.14 | 1.814825
0.3965 | 80.175 | 900 | 3 | 3 | Super P Carbon Black Powder High Density 7 | Other | 32 | 2.57 | 6.14 | 1.814825
0.3965 | 80.175 | 900 | 3 | 3 | Super P Carbon Black Powder High Density 7 | Other | 32.4 | 2.35 | 6.14 | 1.814825
0.3965 | 80.175 | 900 | 3 | 3 | Super P Carbon Black Powder High Density 7 | Other | 32.5 | 2.33 | 6.14 | 1.814825
0.3965 | 80.175 | 900 | 3 | 3 | Super P Carbon Black Powder High Density 7 | Other | 32.9 | 2.42 | 6.14 | 1.814825
0.3965 | 80.175 | 900 | 3 | 3 | Super P Carbon Black Powder High Density 7 | Other | 33 | 2.42 | 6.14 | 1.814825
0.3965 | 80.175 | 900 | 3 | 3 | Super P Carbon Black Powder High Density 7 | Other | 33.8 | 2.24 | 6.14 | 1.814825
0.3965 | 80.175 | 900 | 3 | 3 | Super P Carbon Black Powder High Density 7 | Other | 34.4 | 2.36 | 6.14 | 1.814825
0.3965 | 80.175 | 900 | 3 | 3 | Super P Carbon Black Powder High Density 7 | Other | 34.7 | 2.31 | 6.14 | 1.814825
0.3965 | 80.175 | 900 | 3 | 3 | Super P Carbon Black Powder High Density 7 | Other | 35.1 | 2.44 | 6.14 | 1.814825
0.3965 | 80.175 | 900 | 3 | 3 | Super P Carbon Black Powder High Density 7 | Other | 35.8 | 2.61 | 6.14 | 1.814825
0.3965 | 80.175 | 900 | 3 | 3 | Super P Carbon Black Powder High Density 7 | Other | 36 | 2.66 | 6.14 | 1.814825
0.3965 | 80.175 | 900 | 3 | 3 | Super P Carbon Black Powder High Density 7 | Other | 36.8 | 2.87 | 6.14 | 1.814825
0.3965 | 80.175 | 900 | 3 | 3 | Super P Carbon Black Powder High Density 7 | Other | 37 | 2.99 | 6.14 | 1.814825
0.3965 | 80.175 | 900 | 3 | 3 | Super P Carbon Black Powder High Density 7 | Other | 38.1 | 3.04 | 6.14 | 1.814825
0.3965 | 80.175 | 900 | 3 | 3 | Super P Carbon Black Powder High Density 7 | Other | 38.2 | 3.08 | 6.14 | 1.814825
0.3965 | 80.175 | 900 | 3 | 3 | Super P Carbon Black Powder High Density 7 | Other | 38.4 | 3.02 | 6.14 | 1.814825
0.3965 | 80.175 | 900 | 3 | 3 | Super P Carbon Black Powder High Density 7 | Other | 38.4 | 3.01 | 6.14 | 1.814825
0.3965 | 80.175 | 900 | 3 | 3 | Super P Carbon Black Powder High Density 7 | Other | 38.6 | 3 | 6.14 | 1.814825
0.3965 | 80.175 | 900 | 3 | 3 | Super P Carbon Black Powder High Density 7 | Other | 38.7 | 2.98 | 6.14 | 1.814825
0.3965 | 80.175 | 900 | 3 | 3 | Super P Carbon Black Powder High Density 7 | Other | 39.5 | 3.12 | 6.14 | 1.814825
0.3965 | 80.175 | 900 | 3 | 3 | Super P Carbon Black Powder High Density 7 | Other | 39.5 | 3.13 | 6.14 | 1.814825
0.3965 | 80.175 | 900 | 3 | 3 | Super P Carbon Black Powder High Density 7 | Other | 40 | 3.41 | 6.14 | 1.814825
0.3723 | 81.385 | 900 | 3 | 3 | Super P Carbon Black Powder High Density 8 | Other | 0.00154 | 0.012 | 5.71 | 1.742219
0.3723 | 81.385 | 900 | 3 | 3 | Super P Carbon Black Powder High Density 8 | Other | 0.0415 | 0.0239 | 5.71 | 1.742219
0.3723 | 81.385 | 900 | 3 | 3 | Super P Carbon Black Powder High Density 8 | Other | 0.321 | 0.177 | 5.71 | 1.742219
0.3723 | 81.385 | 900 | 3 | 3 | Super P Carbon Black Powder High Density 8 | Other | 1 | 0.981 | 5.71 | 1.742219
0.3723 | 81.385 | 900 | 3 | 3 | Super P Carbon Black Powder High Density 8 | Other | 1.04 | 1.04 | 5.71 | 1.742219
0.3723 | 81.385 | 900 | 3 | 3 | Super P Carbon Black Powder High Density 8 | Other | 1.24 | 1.35 | 5.71 | 1.742219
0.3723 | 81.385 | 900 | 3 | 3 | Super P Carbon Black Powder High Density 8 | Other | 1.28 | 1.42 | 5.71 | 1.742219
0.3723 | 81.385 | 900 | 3 | 3 | Super P Carbon Black Powder High Density 8 | Other | 3.12 | 4.7 | 5.71 | 1.742219
0.3723 | 81.385 | 900 | 3 | 3 | Super P Carbon Black Powder High Density 8 | Other | 3.76 | 0.00051 | 5.71 | 1.742219
0.3723 | 81.385 | 900 | 3 | 3 | Super P Carbon Black Powder High Density 8 | Other | 4.64 | -0.000755 | 5.71 | 1.742219
0.3723 | 81.385 | 900 | 3 | 3 | Super P Carbon Black Powder High Density 8 | Other | 4.8 | -0.000719 | 5.71 | 1.742219
0.3723 | 81.385 | 900 | 3 | 3 | Super P Carbon Black Powder High Density 8 | Other | 5.12 | -0.00073 | 5.71 | 1.742219
0.3723 | 81.385 | 900 | 3 | 3 | Super P Carbon Black Powder High Density 8 | Other | 6.08 | -0.000683 | 5.71 | 1.742219
0.3723 | 81.385 | 900 | 3 | 3 | Super P Carbon Black Powder High Density 8 | Other | 6.16 | -0.00089 | 5.71 | 1.742219
0.3723 | 81.385 | 900 | 3 | 3 | Super P Carbon Black Powder High Density 8 | Other | 6.32 | -0.000751 | 5.71 | 1.742219
0.3723 | 81.385 | 900 | 3 | 3 | Super P Carbon Black Powder High Density 8 | Other | 7.16 | -0.000711 | 5.71 | 1.742219
0.3723 | 81.385 | 900 | 3 | 3 | Super P Carbon Black Powder High Density 8 | Other | 7.44 | -0.000662 | 5.71 | 1.742219
0.3723 | 81.385 | 900 | 3 | 3 | Super P Carbon Black Powder High Density 8 | Other | 7.56 | -0.000816 | 5.71 | 1.742219
0.3723 | 81.385 | 900 | 3 | 3 | Super P Carbon Black Powder High Density 8 | Other | 7.96 | -0.000675 | 5.71 | 1.742219
0.3723 | 81.385 | 900 | 3 | 3 | Super P Carbon Black Powder High Density 8 | Other | 8 | -0.000868 | 5.71 | 1.742219
0.3723 | 81.385 | 900 | 3 | 3 | Super P Carbon Black Powder High Density 8 | Other | 8.8 | -0.000589 | 5.71 | 1.742219
0.3723 | 81.385 | 900 | 3 | 3 | Super P Carbon Black Powder High Density 8 | Other | 9 | 0.00985 | 5.71 | 1.742219
0.3723 | 81.385 | 900 | 3 | 3 | Super P Carbon Black Powder High Density 8 | Other | 9.12 | 0.0231 | 5.71 | 1.742219
0.3723 | 81.385 | 900 | 3 | 3 | Super P Carbon Black Powder High Density 8 | Other | 9.24 | 0.04 | 5.71 | 1.742219
0.3723 | 81.385 | 900 | 3 | 3 | Super P Carbon Black Powder High Density 8 | Other | 9.44 | 0.0789 | 5.71 | 1.742219
0.3723 | 81.385 | 900 | 3 | 3 | Super P Carbon Black Powder High Density 8 | Other | 9.92 | 0.19 | 5.71 | 1.742219
0.3723 | 81.385 | 900 | 3 | 3 | Super P Carbon Black Powder High Density 8 | Other | 10 | 0.211 | 5.71 | 1.742219
0.3723 | 81.385 | 900 | 3 | 3 | Super P Carbon Black Powder High Density 8 | Other | 10.1 | 0.24 | 5.71 | 1.742219
0.3723 | 81.385 | 900 | 3 | 3 | Super P Carbon Black Powder High Density 8 | Other | 11.1 | 0.407 | 5.71 | 1.742219
0.3723 | 81.385 | 900 | 3 | 3 | Super P Carbon Black Powder High Density 8 | Other | 11.3 | 0.431 | 5.71 | 1.742219
0.3723 | 81.385 | 900 | 3 | 3 | Super P Carbon Black Powder High Density 8 | Other | 11.3 | 0.456 | 5.71 | 1.742219
0.3723 | 81.385 | 900 | 3 | 3 | Super P Carbon Black Powder High Density 8 | Other | 11.7 | 0.515 | 5.71 | 1.742219
0.3723 | 81.385 | 900 | 3 | 3 | Super P Carbon Black Powder High Density 8 | Other | 11.8 | 0.503 | 5.71 | 1.742219
0.3723 | 81.385 | 900 | 3 | 3 | Super P Carbon Black Powder High Density 8 | Other | 12.3 | 0.584 | 5.71 | 1.742219
0.3723 | 81.385 | 900 | 3 | 3 | Super P Carbon Black Powder High Density 8 | Other | 13 | 0.694 | 5.71 | 1.742219
0.3723 | 81.385 | 900 | 3 | 3 | Super P Carbon Black Powder High Density 8 | Other | 13.2 | 0.737 | 5.71 | 1.742219
0.3723 | 81.385 | 900 | 3 | 3 | Super P Carbon Black Powder High Density 8 | Other | 13.3 | 0.694 | 5.71 | 1.742219
0.3723 | 81.385 | 900 | 3 | 3 | Super P Carbon Black Powder High Density 8 | Other | 14.3 | 0.854 | 5.71 | 1.742219
0.3723 | 81.385 | 900 | 3 | 3 | Super P Carbon Black Powder High Density 8 | Other | 15 | 0.994 | 5.71 | 1.742219
0.3723 | 81.385 | 900 | 3 | 3 | Super P Carbon Black Powder High Density 8 | Other | 15.7 | 1.04 | 5.71 | 1.742219
0.3723 | 81.385 | 900 | 3 | 3 | Super P Carbon Black Powder High Density 8 | Other | 16.3 | 1.1 | 5.71 | 1.742219
0.3723 | 81.385 | 900 | 3 | 3 | Super P Carbon Black Powder High Density 8 | Other | 16.8 | 1.19 | 5.71 | 1.742219
0.3723 | 81.385 | 900 | 3 | 3 | Super P Carbon Black Powder High Density 8 | Other | 16.9 | 1.16 | 5.71 | 1.742219
0.3723 | 81.385 | 900 | 3 | 3 | Super P Carbon Black Powder High Density 8 | Other | 17 | 1.16 | 5.71 | 1.742219
0.3723 | 81.385 | 900 | 3 | 3 | Super P Carbon Black Powder High Density 8 | Other | 17.7 | 1.19 | 5.71 | 1.742219
0.3723 | 81.385 | 900 | 3 | 3 | Super P Carbon Black Powder High Density 8 | Other | 18.3 | 1.25 | 5.71 | 1.742219
0.3723 | 81.385 | 900 | 3 | 3 | Super P Carbon Black Powder High Density 8 | Other | 18.8 | 1.3 | 5.71 | 1.742219
0.3723 | 81.385 | 900 | 3 | 3 | Super P Carbon Black Powder High Density 8 | Other | 19.6 | 1.39 | 5.71 | 1.742219
0.3723 | 81.385 | 900 | 3 | 3 | Super P Carbon Black Powder High Density 8 | Other | 19.7 | 1.42 | 5.71 | 1.742219
0.3723 | 81.385 | 900 | 3 | 3 | Super P Carbon Black Powder High Density 8 | Other | 20.4 | 1.47 | 5.71 | 1.742219
0.3723 | 81.385 | 900 | 3 | 3 | Super P Carbon Black Powder High Density 8 | Other | 20.7 | 1.51 | 5.71 | 1.742219
0.3723 | 81.385 | 900 | 3 | 3 | Super P Carbon Black Powder High Density 8 | Other | 21 | 1.49 | 5.71 | 1.742219
0.3723 | 81.385 | 900 | 3 | 3 | Super P Carbon Black Powder High Density 8 | Other | 21 | 1.51 | 5.71 | 1.742219
0.3723 | 81.385 | 900 | 3 | 3 | Super P Carbon Black Powder High Density 8 | Other | 21.3 | 1.57 | 5.71 | 1.742219
0.3723 | 81.385 | 900 | 3 | 3 | Super P Carbon Black Powder High Density 8 | Other | 21.3 | 1.59 | 5.71 | 1.742219
0.3723 | 81.385 | 900 | 3 | 3 | Super P Carbon Black Powder High Density 8 | Other | 21.4 | 1.61 | 5.71 | 1.742219
0.3723 | 81.385 | 900 | 3 | 3 | Super P Carbon Black Powder High Density 8 | Other | 22.3 | 1.58 | 5.71 | 1.742219
0.3723 | 81.385 | 900 | 3 | 3 | Super P Carbon Black Powder High Density 8 | Other | 22.4 | 1.6 | 5.71 | 1.742219
0.3723 | 81.385 | 900 | 3 | 3 | Super P Carbon Black Powder High Density 8 | Other | 22.6 | 1.61 | 5.71 | 1.742219
0.3723 | 81.385 | 900 | 3 | 3 | Super P Carbon Black Powder High Density 8 | Other | 22.7 | 1.66 | 5.71 | 1.742219
0.3723 | 81.385 | 900 | 3 | 3 | Super P Carbon Black Powder High Density 8 | Other | 22.9 | 1.69 | 5.71 | 1.742219
0.3723 | 81.385 | 900 | 3 | 3 | Super P Carbon Black Powder High Density 8 | Other | 23 | 1.7 | 5.71 | 1.742219
0.3723 | 81.385 | 900 | 3 | 3 | Super P Carbon Black Powder High Density 8 | Other | 23 | 1.7 | 5.71 | 1.742219
0.3723 | 81.385 | 900 | 3 | 3 | Super P Carbon Black Powder High Density 8 | Other | 23.3 | 1.74 | 5.71 | 1.742219
0.3723 | 81.385 | 900 | 3 | 3 | Super P Carbon Black Powder High Density 8 | Other | 23.4 | 1.74 | 5.71 | 1.742219
0.3723 | 81.385 | 900 | 3 | 3 | Super P Carbon Black Powder High Density 8 | Other | 23.6 | 1.76 | 5.71 | 1.742219
0.3723 | 81.385 | 900 | 3 | 3 | Super P Carbon Black Powder High Density 8 | Other | 24.4 | 1.86 | 5.71 | 1.742219
0.3723 | 81.385 | 900 | 3 | 3 | Super P Carbon Black Powder High Density 8 | Other | 24.7 | 1.83 | 5.71 | 1.742219
0.3723 | 81.385 | 900 | 3 | 3 | Super P Carbon Black Powder High Density 8 | Other | 26.2 | 1.97 | 5.71 | 1.742219
0.3723 | 81.385 | 900 | 3 | 3 | Super P Carbon Black Powder High Density 8 | Other | 26.9 | 1.9 | 5.71 | 1.742219
0.3723 | 81.385 | 900 | 3 | 3 | Super P Carbon Black Powder High Density 8 | Other | 27.2 | 2 | 5.71 | 1.742219
0.3723 | 81.385 | 900 | 3 | 3 | Super P Carbon Black Powder High Density 8 | Other | 27.3 | 1.99 | 5.71 | 1.742219
0.3723 | 81.385 | 900 | 3 | 3 | Super P Carbon Black Powder High Density 8 | Other | 27.4 | 1.99 | 5.71 | 1.742219
0.3723 | 81.385 | 900 | 3 | 3 | Super P Carbon Black Powder High Density 8 | Other | 27.8 | 2.05 | 5.71 | 1.742219
0.3723 | 81.385 | 900 | 3 | 3 | Super P Carbon Black Powder High Density 8 | Other | 27.9 | 2.14 | 5.71 | 1.742219
0.3723 | 81.385 | 900 | 3 | 3 | Super P Carbon Black Powder High Density 8 | Other | 28.4 | 2.2 | 5.71 | 1.742219
0.3723 | 81.385 | 900 | 3 | 3 | Super P Carbon Black Powder High Density 8 | Other | 29 | 2.1 | 5.71 | 1.742219
0.3723 | 81.385 | 900 | 3 | 3 | Super P Carbon Black Powder High Density 8 | Other | 29 | 2.11 | 5.71 | 1.742219
0.3723 | 81.385 | 900 | 3 | 3 | Super P Carbon Black Powder High Density 8 | Other | 29.1 | 2.14 | 5.71 | 1.742219
0.3723 | 81.385 | 900 | 3 | 3 | Super P Carbon Black Powder High Density 8 | Other | 29.2 | 2.15 | 5.71 | 1.742219
0.3723 | 81.385 | 900 | 3 | 3 | Super P Carbon Black Powder High Density 8 | Other | 29.3 | 2.17 | 5.71 | 1.742219
0.3723 | 81.385 | 900 | 3 | 3 | Super P Carbon Black Powder High Density 8 | Other | 29.3 | 2.15 | 5.71 | 1.742219
0.3723 | 81.385 | 900 | 3 | 3 | Super P Carbon Black Powder High Density 8 | Other | 29.4 | 2.1 | 5.71 | 1.742219
0.3723 | 81.385 | 900 | 3 | 3 | Super P Carbon Black Powder High Density 8 | Other | 30.8 | 2.41 | 5.71 | 1.742219
0.3723 | 81.385 | 900 | 3 | 3 | Super P Carbon Black Powder High Density 8 | Other | 31.5 | 2.28 | 5.71 | 1.742219
0.3723 | 81.385 | 900 | 3 | 3 | Super P Carbon Black Powder High Density 8 | Other | 31.6 | 2.3 | 5.71 | 1.742219
0.3723 | 81.385 | 900 | 3 | 3 | Super P Carbon Black Powder High Density 8 | Other | 32 | 2.37 | 5.71 | 1.742219
0.3723 | 81.385 | 900 | 3 | 3 | Super P Carbon Black Powder High Density 8 | Other | 32.2 | 2.43 | 5.71 | 1.742219
0.3723 | 81.385 | 900 | 3 | 3 | Super P Carbon Black Powder High Density 8 | Other | 32.4 | 2.47 | 5.71 | 1.742219
0.3723 | 81.385 | 900 | 3 | 3 | Super P Carbon Black Powder High Density 8 | Other | 32.6 | 2.5 | 5.71 | 1.742219
0.3723 | 81.385 | 900 | 3 | 3 | Super P Carbon Black Powder High Density 8 | Other | 32.6 | 2.5 | 5.71 | 1.742219
0.3723 | 81.385 | 900 | 3 | 3 | Super P Carbon Black Powder High Density 8 | Other | 32.9 | 2.66 | 5.71 | 1.742219
0.3723 | 81.385 | 900 | 3 | 3 | Super P Carbon Black Powder High Density 8 | Other | 33.4 | 2.3 | 5.71 | 1.742219
0.3723 | 81.385 | 900 | 3 | 3 | Super P Carbon Black Powder High Density 8 | Other | 33.5 | 2.28 | 5.71 | 1.742219
0.3723 | 81.385 | 900 | 3 | 3 | Super P Carbon Black Powder High Density 8 | Other | 33.7 | 2.38 | 5.71 | 1.742219
0.3723 | 81.385 | 900 | 3 | 3 | Super P Carbon Black Powder High Density 8 | Other | 33.8 | 2.38 | 5.71 | 1.742219
0.3723 | 81.385 | 900 | 3 | 3 | Super P Carbon Black Powder High Density 8 | Other | 34 | 2.4 | 5.71 | 1.742219
0.3723 | 81.385 | 900 | 3 | 3 | Super P Carbon Black Powder High Density 8 | Other | 34.1 | 2.4 | 5.71 | 1.742219
0.3723 | 81.385 | 900 | 3 | 3 | Super P Carbon Black Powder High Density 8 | Other | 34.2 | 2.42 | 5.71 | 1.742219
0.3723 | 81.385 | 900 | 3 | 3 | Super P Carbon Black Powder High Density 8 | Other | 34.3 | 2.45 | 5.71 | 1.742219
0.3723 | 81.385 | 900 | 3 | 3 | Super P Carbon Black Powder High Density 8 | Other | 34.4 | 2.47 | 5.71 | 1.742219
0.3723 | 81.385 | 900 | 3 | 3 | Super P Carbon Black Powder High Density 8 | Other | 34.4 | 2.44 | 5.71 | 1.742219
0.3723 | 81.385 | 900 | 3 | 3 | Super P Carbon Black Powder High Density 8 | Other | 34.6 | 2.41 | 5.71 | 1.742219
0.3723 | 81.385 | 900 | 3 | 3 | Super P Carbon Black Powder High Density 8 | Other | 34.8 | 2.46 | 5.71 | 1.742219
0.3723 | 81.385 | 900 | 3 | 3 | Super P Carbon Black Powder High Density 8 | Other | 35.1 | 2.49 | 5.71 | 1.742219
0.3723 | 81.385 | 900 | 3 | 3 | Super P Carbon Black Powder High Density 8 | Other | 35.6 | 2.78 | 5.71 | 1.742219
0.3723 | 81.385 | 900 | 3 | 3 | Super P Carbon Black Powder High Density 8 | Other | 35.8 | 2.84 | 5.71 | 1.742219
0.3723 | 81.385 | 900 | 3 | 3 | Super P Carbon Black Powder High Density 8 | Other | 35.8 | 2.83 | 5.71 | 1.742219
0.3723 | 81.385 | 900 | 3 | 3 | Super P Carbon Black Powder High Density 8 | Other | 36.2 | 2.83 | 5.71 | 1.742219
0.3723 | 81.385 | 900 | 3 | 3 | Super P Carbon Black Powder High Density 8 | Other | 36.9 | 2.86 | 5.71 | 1.742219
0.3723 | 81.385 | 900 | 3 | 3 | Super P Carbon Black Powder High Density 8 | Other | 37 | 2.89 | 5.71 | 1.742219
0.3723 | 81.385 | 900 | 3 | 3 | Super P Carbon Black Powder High Density 8 | Other | 37.4 | 2.73 | 5.71 | 1.742219
0.3723 | 81.385 | 900 | 3 | 3 | Super P Carbon Black Powder High Density 8 | Other | 37.6 | 2.72 | 5.71 | 1.742219
0.3723 | 81.385 | 900 | 3 | 3 | Super P Carbon Black Powder High Density 8 | Other | 38 | 2.92 | 5.71 | 1.742219
0.3723 | 81.385 | 900 | 3 | 3 | Super P Carbon Black Powder High Density 8 | Other | 38.2 | 2.89 | 5.71 | 1.742219
0.3723 | 81.385 | 900 | 3 | 3 | Super P Carbon Black Powder High Density 8 | Other | 38.4 | 3.05 | 5.71 | 1.742219
0.3723 | 81.385 | 900 | 3 | 3 | Super P Carbon Black Powder High Density 8 | Other | 38.5 | 3.01 | 5.71 | 1.742219
0.3723 | 81.385 | 900 | 3 | 3 | Super P Carbon Black Powder High Density 8 | Other | 38.6 | 3.05 | 5.71 | 1.742219
0.3723 | 81.385 | 900 | 3 | 3 | Super P Carbon Black Powder High Density 8 | Other | 39 | 2.86 | 5.71 | 1.742219
0.3723 | 81.385 | 900 | 3 | 3 | Super P Carbon Black Powder High Density 8 | Other | 39.5 | 2.87 | 5.71 | 1.742219
0.3723 | 81.385 | 900 | 3 | 3 | Super P Carbon Black Powder High Density 8 | Other | 40 | 2.84 | 5.71 | 1.742219
0.3626 | 81.87 | 900 | 3 | 3 | Super P Carbon Black Powder High Density 9 | Other | 0.00151 | 0.00797 | 7.05 | 1.953028
0.3626 | 81.87 | 900 | 3 | 3 | Super P Carbon Black Powder High Density 9 | Other | 0.0422 | 0.0111 | 7.05 | 1.953028
0.3626 | 81.87 | 900 | 3 | 3 | Super P Carbon Black Powder High Density 9 | Other | 0.282 | 0.0118 | 7.05 | 1.953028
0.3626 | 81.87 | 900 | 3 | 3 | Super P Carbon Black Powder High Density 9 | Other | 0.722 | 0.0101 | 7.05 | 1.953028
0.3626 | 81.87 | 900 | 3 | 3 | Super P Carbon Black Powder High Density 9 | Other | 0.882 | 0.0102 | 7.05 | 1.953028
0.3626 | 81.87 | 900 | 3 | 3 | Super P Carbon Black Powder High Density 9 | Other | 1.44 | 0.0103 | 7.05 | 1.953028
0.3626 | 81.87 | 900 | 3 | 3 | Super P Carbon Black Powder High Density 9 | Other | 1.84 | 0.0102 | 7.05 | 1.953028
0.3626 | 81.87 | 900 | 3 | 3 | Super P Carbon Black Powder High Density 9 | Other | 2.52 | 0.0102 | 7.05 | 1.953028
0.3626 | 81.87 | 900 | 3 | 3 | Super P Carbon Black Powder High Density 9 | Other | 2.88 | 0.0102 | 7.05 | 1.953028
0.3626 | 81.87 | 900 | 3 | 3 | Super P Carbon Black Powder High Density 9 | Other | 3.16 | 0.0102 | 7.05 | 1.953028
0.3626 | 81.87 | 900 | 3 | 3 | Super P Carbon Black Powder High Density 9 | Other | 3.28 | 0.0102 | 7.05 | 1.953028
0.3626 | 81.87 | 900 | 3 | 3 | Super P Carbon Black Powder High Density 9 | Other | 3.32 | 0.0103 | 7.05 | 1.953028
0.3626 | 81.87 | 900 | 3 | 3 | Super P Carbon Black Powder High Density 9 | Other | 3.72 | 0.0103 | 7.05 | 1.953028
0.3626 | 81.87 | 900 | 3 | 3 | Super P Carbon Black Powder High Density 9 | Other | 3.76 | 0.0102 | 7.05 | 1.953028
0.3626 | 81.87 | 900 | 3 | 3 | Super P Carbon Black Powder High Density 9 | Other | 3.92 | 0.0102 | 7.05 | 1.953028
0.3626 | 81.87 | 900 | 3 | 3 | Super P Carbon Black Powder High Density 9 | Other | 4.04 | 0.0103 | 7.05 | 1.953028
0.3626 | 81.87 | 900 | 3 | 3 | Super P Carbon Black Powder High Density 9 | Other | 5.36 | 0.0103 | 7.05 | 1.953028
0.3626 | 81.87 | 900 | 3 | 3 | Super P Carbon Black Powder High Density 9 | Other | 5.56 | 0.0103 | 7.05 | 1.953028
0.3626 | 81.87 | 900 | 3 | 3 | Super P Carbon Black Powder High Density 9 | Other | 5.8 | 0.0103 | 7.05 | 1.953028
0.3626 | 81.87 | 900 | 3 | 3 | Super P Carbon Black Powder High Density 9 | Other | 5.92 | 0.0102 | 7.05 | 1.953028
0.3626 | 81.87 | 900 | 3 | 3 | Super P Carbon Black Powder High Density 9 | Other | 6.16 | 0.0102 | 7.05 | 1.953028
0.3626 | 81.87 | 900 | 3 | 3 | Super P Carbon Black Powder High Density 9 | Other | 6.96 | 0.0103 | 7.05 | 1.953028
0.3626 | 81.87 | 900 | 3 | 3 | Super P Carbon Black Powder High Density 9 | Other | 7.12 | 0.0103 | 7.05 | 1.953028
0.3626 | 81.87 | 900 | 3 | 3 | Super P Carbon Black Powder High Density 9 | Other | 8.16 | 0.0103 | 7.05 | 1.953028
0.3626 | 81.87 | 900 | 3 | 3 | Super P Carbon Black Powder High Density 9 | Other | 8.2 | 0.0102 | 7.05 | 1.953028
0.3626 | 81.87 | 900 | 3 | 3 | Super P Carbon Black Powder High Density 9 | Other | 8.36 | 0.0101 | 7.05 | 1.953028
0.3626 | 81.87 | 900 | 3 | 3 | Super P Carbon Black Powder High Density 9 | Other | 8.88 | 0.0103 | 7.05 | 1.953028
0.3626 | 81.87 | 900 | 3 | 3 | Super P Carbon Black Powder High Density 9 | Other | 9 | 0.0101 | 7.05 | 1.953028
0.3626 | 81.87 | 900 | 3 | 3 | Super P Carbon Black Powder High Density 9 | Other | 9.04 | 0.0102 | 7.05 | 1.953028
0.3626 | 81.87 | 900 | 3 | 3 | Super P Carbon Black Powder High Density 9 | Other | 9.56 | 0.0102 | 7.05 | 1.953028
0.3626 | 81.87 | 900 | 3 | 3 | Super P Carbon Black Powder High Density 9 | Other | 9.6 | 0.0102 | 7.05 | 1.953028
0.3626 | 81.87 | 900 | 3 | 3 | Super P Carbon Black Powder High Density 9 | Other | 10.3 | 0.0102 | 7.05 | 1.953028
0.3626 | 81.87 | 900 | 3 | 3 | Super P Carbon Black Powder High Density 9 | Other | 10.4 | 0.0101 | 7.05 | 1.953028
0.3626 | 81.87 | 900 | 3 | 3 | Super P Carbon Black Powder High Density 9 | Other | 10.8 | 0.0101 | 7.05 | 1.953028
0.3626 | 81.87 | 900 | 3 | 3 | Super P Carbon Black Powder High Density 9 | Other | 10.8 | 0.0103 | 7.05 | 1.953028
0.3626 | 81.87 | 900 | 3 | 3 | Super P Carbon Black Powder High Density 9 | Other | 11.8 | 0.0168 | 7.05 | 1.953028
0.3626 | 81.87 | 900 | 3 | 3 | Super P Carbon Black Powder High Density 9 | Other | 11.9 | 0.0528 | 7.05 | 1.953028
0.3626 | 81.87 | 900 | 3 | 3 | Super P Carbon Black Powder High Density 9 | Other | 12.6 | 0.767 | 7.05 | 1.953028
0.3626 | 81.87 | 900 | 3 | 3 | Super P Carbon Black Powder High Density 9 | Other | 13.1 | 1.45 | 7.05 | 1.953028
0.3626 | 81.87 | 900 | 3 | 3 | Super P Carbon Black Powder High Density 9 | Other | 13.2 | 1.59 | 7.05 | 1.953028
0.3626 | 81.87 | 900 | 3 | 3 | Super P Carbon Black Powder High Density 9 | Other | 13.8 | 2.58 | 7.05 | 1.953028
0.3626 | 81.87 | 900 | 3 | 3 | Super P Carbon Black Powder High Density 9 | Other | 14 | 3.03 | 7.05 | 1.953028
0.3626 | 81.87 | 900 | 3 | 3 | Super P Carbon Black Powder High Density 9 | Other | 14.1 | 3.18 | 7.05 | 1.953028
0.3626 | 81.87 | 900 | 3 | 3 | Super P Carbon Black Powder High Density 9 | Other | 14.5 | 3.95 | 7.05 | 1.953028
0.3626 | 81.87 | 900 | 3 | 3 | Super P Carbon Black Powder High Density 9 | Other | 14.6 | 4.26 | 7.05 | 1.953028
0.3626 | 81.87 | 900 | 3 | 3 | Super P Carbon Black Powder High Density 9 | Other | 15 | 5.04 | 7.05 | 1.953028
0.3626 | 81.87 | 900 | 3 | 3 | Super P Carbon Black Powder High Density 9 | Other | 15.3 | 5.51 | 7.05 | 1.953028
0.3626 | 81.87 | 900 | 3 | 3 | Super P Carbon Black Powder High Density 9 | Other | 15.4 | 5.83 | 7.05 | 1.953028
0.3626 | 81.87 | 900 | 3 | 3 | Super P Carbon Black Powder High Density 9 | Other | 16 | 6.82 | 7.05 | 1.953028
0.3626 | 81.87 | 900 | 3 | 3 | Super P Carbon Black Powder High Density 9 | Other | 16 | 6.89 | 7.05 | 1.953028
0.3626 | 81.87 | 900 | 3 | 3 | Super P Carbon Black Powder High Density 9 | Other | 16.2 | 0.0106 | 7.05 | 1.953028
0.3626 | 81.87 | 900 | 3 | 3 | Super P Carbon Black Powder High Density 9 | Other | 16.3 | 0.00959 | 7.05 | 1.953028
0.3626 | 81.87 | 900 | 3 | 3 | Super P Carbon Black Powder High Density 9 | Other | 16.4 | 0.00911 | 7.05 | 1.953028
0.3626 | 81.87 | 900 | 3 | 3 | Super P Carbon Black Powder High Density 9 | Other | 16.6 | 0.00921 | 7.05 | 1.953028
0.3626 | 81.87 | 900 | 3 | 3 | Super P Carbon Black Powder High Density 9 | Other | 16.9 | 0.00925 | 7.05 | 1.953028
0.3626 | 81.87 | 900 | 3 | 3 | Super P Carbon Black Powder High Density 9 | Other | 17.4 | 0.00915 | 7.05 | 1.953028
0.3626 | 81.87 | 900 | 3 | 3 | Super P Carbon Black Powder High Density 9 | Other | 17.4 | 0.0093 | 7.05 | 1.953028
0.3626 | 81.87 | 900 | 3 | 3 | Super P Carbon Black Powder High Density 9 | Other | 17.8 | 0.00921 | 7.05 | 1.953028
0.3626 | 81.87 | 900 | 3 | 3 | Super P Carbon Black Powder High Density 9 | Other | 18.1 | 0.00912 | 7.05 | 1.953028
0.3626 | 81.87 | 900 | 3 | 3 | Super P Carbon Black Powder High Density 9 | Other | 18.4 | 0.00944 | 7.05 | 1.953028
0.3626 | 81.87 | 900 | 3 | 3 | Super P Carbon Black Powder High Density 9 | Other | 18.7 | 0.00936 | 7.05 | 1.953028
0.3626 | 81.87 | 900 | 3 | 3 | Super P Carbon Black Powder High Density 9 | Other | 19.2 | 0.00949 | 7.05 | 1.953028
0.3626 | 81.87 | 900 | 3 | 3 | Super P Carbon Black Powder High Density 9 | Other | 19.4 | 0.00942 | 7.05 | 1.953028
0.3626 | 81.87 | 900 | 3 | 3 | Super P Carbon Black Powder High Density 9 | Other | 20.1 | 0.00935 | 7.05 | 1.953028
0.3626 | 81.87 | 900 | 3 | 3 | Super P Carbon Black Powder High Density 9 | Other | 20.4 | 0.00939 | 7.05 | 1.953028
0.3626 | 81.87 | 900 | 3 | 3 | Super P Carbon Black Powder High Density 9 | Other | 21.2 | 0.00948 | 7.05 | 1.953028
0.3626 | 81.87 | 900 | 3 | 3 | Super P Carbon Black Powder High Density 9 | Other | 22.1 | 0.00948 | 7.05 | 1.953028
0.3626 | 81.87 | 900 | 3 | 3 | Super P Carbon Black Powder High Density 9 | Other | 22.2 | 0.00959 | 7.05 | 1.953028
0.3626 | 81.87 | 900 | 3 | 3 | Super P Carbon Black Powder High Density 9 | Other | 22.3 | 0.00944 | 7.05 | 1.953028
0.3626 | 81.87 | 900 | 3 | 3 | Super P Carbon Black Powder High Density 9 | Other | 22.5 | 0.00947 | 7.05 | 1.953028
0.3626 | 81.87 | 900 | 3 | 3 | Super P Carbon Black Powder High Density 9 | Other | 22.6 | 0.0095 | 7.05 | 1.953028
0.3626 | 81.87 | 900 | 3 | 3 | Super P Carbon Black Powder High Density 9 | Other | 22.7 | 0.00934 | 7.05 | 1.953028
0.3626 | 81.87 | 900 | 3 | 3 | Super P Carbon Black Powder High Density 9 | Other | 23.1 | 0.026 | 7.05 | 1.953028
0.3626 | 81.87 | 900 | 3 | 3 | Super P Carbon Black Powder High Density 9 | Other | 23.2 | 0.0388 | 7.05 | 1.953028
0.3626 | 81.87 | 900 | 3 | 3 | Super P Carbon Black Powder High Density 9 | Other | 23.2 | 0.0462 | 7.05 | 1.953028
0.3626 | 81.87 | 900 | 3 | 3 | Super P Carbon Black Powder High Density 9 | Other | 24 | 0.314 | 7.05 | 1.953028
0.3626 | 81.87 | 900 | 3 | 3 | Super P Carbon Black Powder High Density 9 | Other | 24.2 | 0.422 | 7.05 | 1.953028
0.3626 | 81.87 | 900 | 3 | 3 | Super P Carbon Black Powder High Density 9 | Other | 24.3 | 0.462 | 7.05 | 1.953028
0.3626 | 81.87 | 900 | 3 | 3 | Super P Carbon Black Powder High Density 9 | Other | 24.6 | 0.498 | 7.05 | 1.953028
0.3626 | 81.87 | 900 | 3 | 3 | Super P Carbon Black Powder High Density 9 | Other | 26.7 | 0.988 | 7.05 | 1.953028
0.3626 | 81.87 | 900 | 3 | 3 | Super P Carbon Black Powder High Density 9 | Other | 26.7 | 1.02 | 7.05 | 1.953028
0.3626 | 81.87 | 900 | 3 | 3 | Super P Carbon Black Powder High Density 9 | Other | 26.9 | 1.05 | 7.05 | 1.953028
0.3626 | 81.87 | 900 | 3 | 3 | Super P Carbon Black Powder High Density 9 | Other | 27.1 | 1.03 | 7.05 | 1.953028
0.3626 | 81.87 | 900 | 3 | 3 | Super P Carbon Black Powder High Density 9 | Other | 27.6 | 1.13 | 7.05 | 1.953028
0.3626 | 81.87 | 900 | 3 | 3 | Super P Carbon Black Powder High Density 9 | Other | 27.8 | 1.24 | 7.05 | 1.953028
0.3626 | 81.87 | 900 | 3 | 3 | Super P Carbon Black Powder High Density 9 | Other | 28 | 1.32 | 7.05 | 1.953028
0.3626 | 81.87 | 900 | 3 | 3 | Super P Carbon Black Powder High Density 9 | Other | 28.1 | 1.24 | 7.05 | 1.953028
0.3626 | 81.87 | 900 | 3 | 3 | Super P Carbon Black Powder High Density 9 | Other | 28.6 | 1.27 | 7.05 | 1.953028
0.3626 | 81.87 | 900 | 3 | 3 | Super P Carbon Black Powder High Density 9 | Other | 29 | 1.3 | 7.05 | 1.953028
0.3626 | 81.87 | 900 | 3 | 3 | Super P Carbon Black Powder High Density 9 | Other | 29.1 | 1.3 | 7.05 | 1.953028
0.3626 | 81.87 | 900 | 3 | 3 | Super P Carbon Black Powder High Density 9 | Other | 29.2 | 1.31 | 7.05 | 1.953028
0.3626 | 81.87 | 900 | 3 | 3 | Super P Carbon Black Powder High Density 9 | Other | 29.3 | 1.28 | 7.05 | 1.953028
0.3626 | 81.87 | 900 | 3 | 3 | Super P Carbon Black Powder High Density 9 | Other | 29.4 | 1.3 | 7.05 | 1.953028
0.3626 | 81.87 | 900 | 3 | 3 | Super P Carbon Black Powder High Density 9 | Other | 29.8 | 1.41 | 7.05 | 1.953028
0.3626 | 81.87 | 900 | 3 | 3 | Super P Carbon Black Powder High Density 9 | Other | 30 | 1.42 | 7.05 | 1.953028
0.3626 | 81.87 | 900 | 3 | 3 | Super P Carbon Black Powder High Density 9 | Other | 30.2 | 1.43 | 7.05 | 1.953028
0.3626 | 81.87 | 900 | 3 | 3 | Super P Carbon Black Powder High Density 9 | Other | 30.5 | 1.5 | 7.05 | 1.953028
0.3626 | 81.87 | 900 | 3 | 3 | Super P Carbon Black Powder High Density 9 | Other | 31.5 | 1.64 | 7.05 | 1.953028
0.3626 | 81.87 | 900 | 3 | 3 | Super P Carbon Black Powder High Density 9 | Other | 32 | 1.57 | 7.05 | 1.953028
0.3626 | 81.87 | 900 | 3 | 3 | Super P Carbon Black Powder High Density 9 | Other | 32.1 | 1.58 | 7.05 | 1.953028
0.3626 | 81.87 | 900 | 3 | 3 | Super P Carbon Black Powder High Density 9 | Other | 32.2 | 1.57 | 7.05 | 1.953028
0.3626 | 81.87 | 900 | 3 | 3 | Super P Carbon Black Powder High Density 9 | Other | 32.4 | 1.59 | 7.05 | 1.953028
0.3626 | 81.87 | 900 | 3 | 3 | Super P Carbon Black Powder High Density 9 | Other | 32.5 | 1.64 | 7.05 | 1.953028
0.3626 | 81.87 | 900 | 3 | 3 | Super P Carbon Black Powder High Density 9 | Other | 33.1 | 1.7 | 7.05 | 1.953028
0.3626 | 81.87 | 900 | 3 | 3 | Super P Carbon Black Powder High Density 9 | Other | 33.3 | 1.75 | 7.05 | 1.953028
0.3626 | 81.87 | 900 | 3 | 3 | Super P Carbon Black Powder High Density 9 | Other | 33.6 | 1.81 | 7.05 | 1.953028
0.3626 | 81.87 | 900 | 3 | 3 | Super P Carbon Black Powder High Density 9 | Other | 33.9 | 1.85 | 7.05 | 1.953028
0.3626 | 81.87 | 900 | 3 | 3 | Super P Carbon Black Powder High Density 9 | Other | 33.9 | 1.82 | 7.05 | 1.953028
0.3626 | 81.87 | 900 | 3 | 3 | Super P Carbon Black Powder High Density 9 | Other | 34.2 | 1.84 | 7.05 | 1.953028
0.3626 | 81.87 | 900 | 3 | 3 | Super P Carbon Black Powder High Density 9 | Other | 34.4 | 1.78 | 7.05 | 1.953028
0.3626 | 81.87 | 900 | 3 | 3 | Super P Carbon Black Powder High Density 9 | Other | 35.3 | 2 | 7.05 | 1.953028
0.3626 | 81.87 | 900 | 3 | 3 | Super P Carbon Black Powder High Density 9 | Other | 35.7 | 2.01 | 7.05 | 1.953028
0.3626 | 81.87 | 900 | 3 | 3 | Super P Carbon Black Powder High Density 9 | Other | 35.9 | 2.01 | 7.05 | 1.953028
0.3626 | 81.87 | 900 | 3 | 3 | Super P Carbon Black Powder High Density 9 | Other | 36.2 | 1.99 | 7.05 | 1.953028
0.3626 | 81.87 | 900 | 3 | 3 | Super P Carbon Black Powder High Density 9 | Other | 36.3 | 1.98 | 7.05 | 1.953028
0.3626 | 81.87 | 900 | 3 | 3 | Super P Carbon Black Powder High Density 9 | Other | 36.4 | 1.92 | 7.05 | 1.953028
0.3626 | 81.87 | 900 | 3 | 3 | Super P Carbon Black Powder High Density 9 | Other | 37.2 | 1.98 | 7.05 | 1.953028
0.3626 | 81.87 | 900 | 3 | 3 | Super P Carbon Black Powder High Density 9 | Other | 37.5 | 2.01 | 7.05 | 1.953028
0.3626 | 81.87 | 900 | 3 | 3 | Super P Carbon Black Powder High Density 9 | Other | 39.4 | 2.24 | 7.05 | 1.953028
0.3626 | 81.87 | 900 | 3 | 3 | Super P Carbon Black Powder High Density 9 | Other | 39.5 | 2.26 | 7.05 | 1.953028
0.3626 | 81.87 | 900 | 3 | 3 | Super P Carbon Black Powder High Density 9 | Other | 39.7 | 2.21 | 7.05 | 1.953028
0.3626 | 81.87 | 900 | 3 | 3 | Super P Carbon Black Powder High Density 9 | Other | 40 | 2.16 | 7.05 | 1.953028
0.3822 | 80.89 | 900 | 3 | 3 | Super P Carbon Black Powder High Density 10 | Other | 0.00834 | 0.0145 | 8.1 | 2.091864
0.3822 | 80.89 | 900 | 3 | 3 | Super P Carbon Black Powder High Density 10 | Other | 0.0884 | 0.0375 | 8.1 | 2.091864
0.3822 | 80.89 | 900 | 3 | 3 | Super P Carbon Black Powder High Density 10 | Other | 0.247 | 0.102 | 8.1 | 2.091864
0.3822 | 80.89 | 900 | 3 | 3 | Super P Carbon Black Powder High Density 10 | Other | 1.17 | 1.06 | 8.1 | 2.091864
0.3822 | 80.89 | 900 | 3 | 3 | Super P Carbon Black Powder High Density 10 | Other | 1.25 | 1.18 | 8.1 | 2.091864
0.3822 | 80.89 | 900 | 3 | 3 | Super P Carbon Black Powder High Density 10 | Other | 1.41 | 1.43 | 8.1 | 2.091864
0.3822 | 80.89 | 900 | 3 | 3 | Super P Carbon Black Powder High Density 10 | Other | 1.61 | 1.77 | 8.1 | 2.091864
0.3822 | 80.89 | 900 | 3 | 3 | Super P Carbon Black Powder High Density 10 | Other | 1.81 | 2.13 | 8.1 | 2.091864
0.3822 | 80.89 | 900 | 3 | 3 | Super P Carbon Black Powder High Density 10 | Other | 2.21 | 2.86 | 8.1 | 2.091864
0.3822 | 80.89 | 900 | 3 | 3 | Super P Carbon Black Powder High Density 10 | Other | 3.61 | 5.59 | 8.1 | 2.091864
0.3822 | 80.89 | 900 | 3 | 3 | Super P Carbon Black Powder High Density 10 | Other | 3.97 | 6.3 | 8.1 | 2.091864
0.3822 | 80.89 | 900 | 3 | 3 | Super P Carbon Black Powder High Density 10 | Other | 4.09 | 6.54 | 8.1 | 2.091864
0.3822 | 80.89 | 900 | 3 | 3 | Super P Carbon Black Powder High Density 10 | Other | 4.13 | 6.62 | 8.1 | 2.091864
0.3822 | 80.89 | 900 | 3 | 3 | Super P Carbon Black Powder High Density 10 | Other | 4.29 | 6.93 | 8.1 | 2.091864
0.3822 | 80.89 | 900 | 3 | 3 | Super P Carbon Black Powder High Density 10 | Other | 5.45 | 0.00112 | 8.1 | 2.091864
0.3822 | 80.89 | 900 | 3 | 3 | Super P Carbon Black Powder High Density 10 | Other | 5.69 | 0.00115 | 8.1 | 2.091864
0.3822 | 80.89 | 900 | 3 | 3 | Super P Carbon Black Powder High Density 10 | Other | 5.97 | 0.0011 | 8.1 | 2.091864
0.3822 | 80.89 | 900 | 3 | 3 | Super P Carbon Black Powder High Density 10 | Other | 6.09 | 0.0012 | 8.1 | 2.091864
0.3822 | 80.89 | 900 | 3 | 3 | Super P Carbon Black Powder High Density 10 | Other | 6.33 | 0.00129 | 8.1 | 2.091864
0.3822 | 80.89 | 900 | 3 | 3 | Super P Carbon Black Powder High Density 10 | Other | 6.77 | 0.00137 | 8.1 | 2.091864
0.3822 | 80.89 | 900 | 3 | 3 | Super P Carbon Black Powder High Density 10 | Other | 6.93 | 0.00139 | 8.1 | 2.091864
0.3822 | 80.89 | 900 | 3 | 3 | Super P Carbon Black Powder High Density 10 | Other | 7.89 | 0.00128 | 8.1 | 2.091864
0.3822 | 80.89 | 900 | 3 | 3 | Super P Carbon Black Powder High Density 10 | Other | 8.41 | 0.00115 | 8.1 | 2.091864
0.3822 | 80.89 | 900 | 3 | 3 | Super P Carbon Black Powder High Density 10 | Other | 8.81 | 0.00112 | 8.1 | 2.091864
0.3822 | 80.89 | 900 | 3 | 3 | Super P Carbon Black Powder High Density 10 | Other | 8.93 | 0.0013 | 8.1 | 2.091864
0.3822 | 80.89 | 900 | 3 | 3 | Super P Carbon Black Powder High Density 10 | Other | 9.09 | 0.00121 | 8.1 | 2.091864
0.3822 | 80.89 | 900 | 3 | 3 | Super P Carbon Black Powder High Density 10 | Other | 9.21 | 0.00127 | 8.1 | 2.091864
0.3822 | 80.89 | 900 | 3 | 3 | Super P Carbon Black Powder High Density 10 | Other | 9.57 | 0.00129 | 8.1 | 2.091864
0.3822 | 80.89 | 900 | 3 | 3 | Super P Carbon Black Powder High Density 10 | Other | 9.61 | 0.00113 | 8.1 | 2.091864
0.3822 | 80.89 | 900 | 3 | 3 | Super P Carbon Black Powder High Density 10 | Other | 9.69 | 0.00134 | 8.1 | 2.091864
0.3822 | 80.89 | 900 | 3 | 3 | Super P Carbon Black Powder High Density 10 | Other | 10.3 | 0.00114 | 8.1 | 2.091864
0.3822 | 80.89 | 900 | 3 | 3 | Super P Carbon Black Powder High Density 10 | Other | 10.8 | 0.00131 | 8.1 | 2.091864
0.3822 | 80.89 | 900 | 3 | 3 | Super P Carbon Black Powder High Density 10 | Other | 11 | 0.00132 | 8.1 | 2.091864
0.3822 | 80.89 | 900 | 3 | 3 | Super P Carbon Black Powder High Density 10 | Other | 11.2 | 0.00126 | 8.1 | 2.091864
0.3822 | 80.89 | 900 | 3 | 3 | Super P Carbon Black Powder High Density 10 | Other | 11.2 | 0.00141 | 8.1 | 2.091864
0.3822 | 80.89 | 900 | 3 | 3 | Super P Carbon Black Powder High Density 10 | Other | 11.8 | 0.00119 | 8.1 | 2.091864
0.3822 | 80.89 | 900 | 3 | 3 | Super P Carbon Black Powder High Density 10 | Other | 12.2 | 0.00135 | 8.1 | 2.091864
0.3822 | 80.89 | 900 | 3 | 3 | Super P Carbon Black Powder High Density 10 | Other | 12.8 | 0.00119 | 8.1 | 2.091864
0.3822 | 80.89 | 900 | 3 | 3 | Super P Carbon Black Powder High Density 10 | Other | 13.1 | 0.00128 | 8.1 | 2.091864
0.3822 | 80.89 | 900 | 3 | 3 | Super P Carbon Black Powder High Density 10 | Other | 13.6 | 0.0014 | 8.1 | 2.091864
0.3822 | 80.89 | 900 | 3 | 3 | Super P Carbon Black Powder High Density 10 | Other | 13.6 | 0.00137 | 8.1 | 2.091864
0.3822 | 80.89 | 900 | 3 | 3 | Super P Carbon Black Powder High Density 10 | Other | 13.8 | 0.00154 | 8.1 | 2.091864
0.3822 | 80.89 | 900 | 3 | 3 | Super P Carbon Black Powder High Density 10 | Other | 13.9 | 0.00148 | 8.1 | 2.091864
0.3822 | 80.89 | 900 | 3 | 3 | Super P Carbon Black Powder High Density 10 | Other | 14.4 | 0.0172 | 8.1 | 2.091864
0.3822 | 80.89 | 900 | 3 | 3 | Super P Carbon Black Powder High Density 10 | Other | 14.5 | 0.0266 | 8.1 | 2.091864
0.3822 | 80.89 | 900 | 3 | 3 | Super P Carbon Black Powder High Density 10 | Other | 14.5 | 0.0314 | 8.1 | 2.091864
0.3822 | 80.89 | 900 | 3 | 3 | Super P Carbon Black Powder High Density 10 | Other | 14.8 | 0.0745 | 8.1 | 2.091864
0.3822 | 80.89 | 900 | 3 | 3 | Super P Carbon Black Powder High Density 10 | Other | 15 | 0.123 | 8.1 | 2.091864
0.3822 | 80.89 | 900 | 3 | 3 | Super P Carbon Black Powder High Density 10 | Other | 15.2 | 0.173 | 8.1 | 2.091864
0.3822 | 80.89 | 900 | 3 | 3 | Super P Carbon Black Powder High Density 10 | Other | 15.6 | 0.301 | 8.1 | 2.091864
0.3822 | 80.89 | 900 | 3 | 3 | Super P Carbon Black Powder High Density 10 | Other | 16 | 0.43 | 8.1 | 2.091864
0.3822 | 80.89 | 900 | 3 | 3 | Super P Carbon Black Powder High Density 10 | Other | 17.4 | 0.722 | 8.1 | 2.091864
0.3822 | 80.89 | 900 | 3 | 3 | Super P Carbon Black Powder High Density 10 | Other | 17.9 | 0.839 | 8.1 | 2.091864
0.3822 | 80.89 | 900 | 3 | 3 | Super P Carbon Black Powder High Density 10 | Other | 18.1 | 0.872 | 8.1 | 2.091864
0.3822 | 80.89 | 900 | 3 | 3 | Super P Carbon Black Powder High Density 10 | Other | 18.2 | 0.865 | 8.1 | 2.091864
0.3822 | 80.89 | 900 | 3 | 3 | Super P Carbon Black Powder High Density 10 | Other | 18.4 | 0.875 | 8.1 | 2.091864
0.3822 | 80.89 | 900 | 3 | 3 | Super P Carbon Black Powder High Density 10 | Other | 19.2 | 1 | 8.1 | 2.091864
0.3822 | 80.89 | 900 | 3 | 3 | Super P Carbon Black Powder High Density 10 | Other | 19.8 | 1.1 | 8.1 | 2.091864
0.3822 | 80.89 | 900 | 3 | 3 | Super P Carbon Black Powder High Density 10 | Other | 20.2 | 1.19 | 8.1 | 2.091864
0.3822 | 80.89 | 900 | 3 | 3 | Super P Carbon Black Powder High Density 10 | Other | 20.2 | 1.2 | 8.1 | 2.091864
0.3822 | 80.89 | 900 | 3 | 3 | Super P Carbon Black Powder High Density 10 | Other | 20.5 | 1.26 | 8.1 | 2.091864
0.3822 | 80.89 | 900 | 3 | 3 | Super P Carbon Black Powder High Density 10 | Other | 20.8 | 1.28 | 8.1 | 2.091864
0.3822 | 80.89 | 900 | 3 | 3 | Super P Carbon Black Powder High Density 10 | Other | 21.3 | 1.39 | 8.1 | 2.091864
0.3822 | 80.89 | 900 | 3 | 3 | Super P Carbon Black Powder High Density 10 | Other | 21.5 | 1.4 | 8.1 | 2.091864
0.3822 | 80.89 | 900 | 3 | 3 | Super P Carbon Black Powder High Density 10 | Other | 21.8 | 1.45 | 8.1 | 2.091864
0.3822 | 80.89 | 900 | 3 | 3 | Super P Carbon Black Powder High Density 10 | Other | 22.6 | 1.47 | 8.1 | 2.091864
0.3822 | 80.89 | 900 | 3 | 3 | Super P Carbon Black Powder High Density 10 | Other | 22.8 | 1.47 | 8.1 | 2.091864
0.3822 | 80.89 | 900 | 3 | 3 | Super P Carbon Black Powder High Density 10 | Other | 23.4 | 1.55 | 8.1 | 2.091864
0.3822 | 80.89 | 900 | 3 | 3 | Super P Carbon Black Powder High Density 10 | Other | 24.4 | 1.7 | 8.1 | 2.091864
0.3822 | 80.89 | 900 | 3 | 3 | Super P Carbon Black Powder High Density 10 | Other | 24.8 | 1.66 | 8.1 | 2.091864
0.3822 | 80.89 | 900 | 3 | 3 | Super P Carbon Black Powder High Density 10 | Other | 25.3 | 1.8 | 8.1 | 2.091864
0.3822 | 80.89 | 900 | 3 | 3 | Super P Carbon Black Powder High Density 10 | Other | 25.4 | 1.79 | 8.1 | 2.091864
0.3822 | 80.89 | 900 | 3 | 3 | Super P Carbon Black Powder High Density 10 | Other | 25.4 | 1.79 | 8.1 | 2.091864
0.3822 | 80.89 | 900 | 3 | 3 | Super P Carbon Black Powder High Density 10 | Other | 25.6 | 1.91 | 8.1 | 2.091864
0.3822 | 80.89 | 900 | 3 | 3 | Super P Carbon Black Powder High Density 10 | Other | 25.7 | 1.93 | 8.1 | 2.091864
0.3822 | 80.89 | 900 | 3 | 3 | Super P Carbon Black Powder High Density 10 | Other | 25.9 | 1.97 | 8.1 | 2.091864
0.3822 | 80.89 | 900 | 3 | 3 | Super P Carbon Black Powder High Density 10 | Other | 26.2 | 2.05 | 8.1 | 2.091864
0.3822 | 80.89 | 900 | 3 | 3 | Super P Carbon Black Powder High Density 10 | Other | 27.2 | 2.21 | 8.1 | 2.091864
0.3822 | 80.89 | 900 | 3 | 3 | Super P Carbon Black Powder High Density 10 | Other | 27.5 | 2.33 | 8.1 | 2.091864
0.3822 | 80.89 | 900 | 3 | 3 | Super P Carbon Black Powder High Density 10 | Other | 27.5 | 2.31 | 8.1 | 2.091864
0.3822 | 80.89 | 900 | 3 | 3 | Super P Carbon Black Powder High Density 10 | Other | 27.7 | 2.29 | 8.1 | 2.091864
0.3822 | 80.89 | 900 | 3 | 3 | Super P Carbon Black Powder High Density 10 | Other | 28 | 2.34 | 8.1 | 2.091864
0.3822 | 80.89 | 900 | 3 | 3 | Super P Carbon Black Powder High Density 10 | Other | 28.3 | 2.4 | 8.1 | 2.091864
0.3822 | 80.89 | 900 | 3 | 3 | Super P Carbon Black Powder High Density 10 | Other | 28.5 | 2.44 | 8.1 | 2.091864
0.3822 | 80.89 | 900 | 3 | 3 | Super P Carbon Black Powder High Density 10 | Other | 28.6 | 2.52 | 8.1 | 2.091864
0.3822 | 80.89 | 900 | 3 | 3 | Super P Carbon Black Powder High Density 10 | Other | 28.7 | 2.5 | 8.1 | 2.091864
0.3822 | 80.89 | 900 | 3 | 3 | Super P Carbon Black Powder High Density 10 | Other | 29.1 | 2.63 | 8.1 | 2.091864
0.3822 | 80.89 | 900 | 3 | 3 | Super P Carbon Black Powder High Density 10 | Other | 31 | 2.08 | 8.1 | 2.091864
0.3822 | 80.89 | 900 | 3 | 3 | Super P Carbon Black Powder High Density 10 | Other | 31 | 2.09 | 8.1 | 2.091864
0.3822 | 80.89 | 900 | 3 | 3 | Super P Carbon Black Powder High Density 10 | Other | 31.1 | 2.13 | 8.1 | 2.091864
0.3822 | 80.89 | 900 | 3 | 3 | Super P Carbon Black Powder High Density 10 | Other | 31.3 | 2.2 | 8.1 | 2.091864
0.3822 | 80.89 | 900 | 3 | 3 | Super P Carbon Black Powder High Density 10 | Other | 31.4 | 2.21 | 8.1 | 2.091864
0.3822 | 80.89 | 900 | 3 | 3 | Super P Carbon Black Powder High Density 10 | Other | 31.6 | 2.28 | 8.1 | 2.091864
0.3822 | 80.89 | 900 | 3 | 3 | Super P Carbon Black Powder High Density 10 | Other | 32.3 | 2.29 | 8.1 | 2.091864
0.3822 | 80.89 | 900 | 3 | 3 | Super P Carbon Black Powder High Density 10 | Other | 32.4 | 2.22 | 8.1 | 2.091864
0.3822 | 80.89 | 900 | 3 | 3 | Super P Carbon Black Powder High Density 10 | Other | 32.5 | 2.21 | 8.1 | 2.091864
0.3822 | 80.89 | 900 | 3 | 3 | Super P Carbon Black Powder High Density 10 | Other | 32.7 | 2.24 | 8.1 | 2.091864
0.3822 | 80.89 | 900 | 3 | 3 | Super P Carbon Black Powder High Density 10 | Other | 32.7 | 2.27 | 8.1 | 2.091864
0.3822 | 80.89 | 900 | 3 | 3 | Super P Carbon Black Powder High Density 10 | Other | 32.8 | 2.29 | 8.1 | 2.091864
0.3822 | 80.89 | 900 | 3 | 3 | Super P Carbon Black Powder High Density 10 | Other | 33.1 | 2.39 | 8.1 | 2.091864
0.3822 | 80.89 | 900 | 3 | 3 | Super P Carbon Black Powder High Density 10 | Other | 33.4 | 2.47 | 8.1 | 2.091864
0.3822 | 80.89 | 900 | 3 | 3 | Super P Carbon Black Powder High Density 10 | Other | 33.4 | 2.47 | 8.1 | 2.091864
0.3822 | 80.89 | 900 | 3 | 3 | Super P Carbon Black Powder High Density 10 | Other | 34 | 2.65 | 8.1 | 2.091864
0.3822 | 80.89 | 900 | 3 | 3 | Super P Carbon Black Powder High Density 10 | Other | 34.2 | 2.52 | 8.1 | 2.091864
0.3822 | 80.89 | 900 | 3 | 3 | Super P Carbon Black Powder High Density 10 | Other | 35 | 2.36 | 8.1 | 2.091864
0.3822 | 80.89 | 900 | 3 | 3 | Super P Carbon Black Powder High Density 10 | Other | 35.1 | 2.4 | 8.1 | 2.091864
0.3822 | 80.89 | 900 | 3 | 3 | Super P Carbon Black Powder High Density 10 | Other | 35.4 | 2.28 | 8.1 | 2.091864
0.3822 | 80.89 | 900 | 3 | 3 | Super P Carbon Black Powder High Density 10 | Other | 36.1 | 2.19 | 8.1 | 2.091864
0.3822 | 80.89 | 900 | 3 | 3 | Super P Carbon Black Powder High Density 10 | Other | 36.2 | 2.25 | 8.1 | 2.091864
0.3822 | 80.89 | 900 | 3 | 3 | Super P Carbon Black Powder High Density 10 | Other | 36.7 | 2.33 | 8.1 | 2.091864
0.3822 | 80.89 | 900 | 3 | 3 | Super P Carbon Black Powder High Density 10 | Other | 37.5 | 2.36 | 8.1 | 2.091864
0.3822 | 80.89 | 900 | 3 | 3 | Super P Carbon Black Powder High Density 10 | Other | 37.8 | 2.47 | 8.1 | 2.091864
0.3822 | 80.89 | 900 | 3 | 3 | Super P Carbon Black Powder High Density 10 | Other | 37.8 | 2.5 | 8.1 | 2.091864
0.3822 | 80.89 | 900 | 3 | 3 | Super P Carbon Black Powder High Density 10 | Other | 38.2 | 2.53 | 8.1 | 2.091864
0.3822 | 80.89 | 900 | 3 | 3 | Super P Carbon Black Powder High Density 10 | Other | 38.6 | 2.74 | 8.1 | 2.091864
0.3822 | 80.89 | 900 | 3 | 3 | Super P Carbon Black Powder High Density 10 | Other | 39 | 2.79 | 8.1 | 2.091864
0.3822 | 80.89 | 900 | 3 | 3 | Super P Carbon Black Powder High Density 10 | Other | 39.1 | 2.76 | 8.1 | 2.091864
0.3822 | 80.89 | 900 | 3 | 3 | Super P Carbon Black Powder High Density 10 | Other | 39.2 | 2.78 | 8.1 | 2.091864
0.3822 | 80.89 | 900 | 3 | 3 | Super P Carbon Black Powder High Density 10 | Other | 39.4 | 2.8 | 8.1 | 2.091864
0.3822 | 80.89 | 900 | 3 | 3 | Super P Carbon Black Powder High Density 10 | Other | 39.7 | 2.79 | 8.1 | 2.091864
0.3822 | 80.89 | 900 | 3 | 3 | Super P Carbon Black Powder High Density 10 | Other | 39.9 | 2.78 | 8.1 | 2.091864
0.3822 | 80.89 | 900 | 3 | 3 | Super P Carbon Black Powder High Density 10 | Other | 40 | 2.81 | 8.1 | 2.091864